## %Transmission
NE205B Transmission
|  | Wavelength (nm) | % Transmission
|  | 200 | 0.03500592
|  | 201 | 0.03508097
|  | 202 | 0.03477871
|  | 203 | 0.03457824
Product Raw Data |  | 204 | 0.03394392
Unmounted 2" x 2" Absorptive ND Filter, Optical Density: 0.5 |  | 205 | 0.03363138
|  | 206 | 0.03334866
Item # | NE205B | 207 | 0.03311118
DISCLAIMER: The data presented here are typical. Slight variations in performance data will occur from lot to lot. Please contact Technical Support with any questions regarding the use or reliability of this data. |  | 208 | 0.03284902
|  | 209 | 0.03216226
|  | 210 | 0.03184253
|  | 211 | 0.03172019
|  | 212 | 0.0315485
|  | 213 | 0.03130485
This data may be used in publications. However, please cite Thorlabs as the source. |  | 214 | 0.03110438
|  | 215 | 0.03069109
|  | 216 | 0.03032098
Additional Information: |  | 217 | 0.03006808
|  | 218 | 0.0298234
|  | 219 | 0.02980078
|  | 220 | 0.02950264
|  | 221 | 0.02910888
|  | 222 | 0.02897729
|  | 223 | 0.02883336
|  | 224 | 0.02863186
|  | 225 | 0.02846634
|  | 226 | 0.02836045
|  | 227 | 0.02806847
|  | 228 | 0.02779912
|  | 229 | 0.02748658
|  | 230 | 0.02747219
|  | 231 | 0.02726555
|  | 232 | 0.02723882
|  | 233 | 0.02684815
|  | 234 | 0.02670114
|  | 235 | 0.02654076
|  | 236 | 0.02642149923
|  | 237 | 0.02631252
|  | 238 | 0.02624261
|  | 239 | 0.0258684
|  | 240 | 0.02568745
|  | 241 | 0.02557025
|  | 242 | 0.02551679
|  | 243 | 0.02543866
|  | 244 | 0.02534716
|  | 245 | 0.02502537
|  | 246 | 0.02484341
|  | 247 | 0.02464807
|  | 248 | 0.02470256
|  | 249 | 0.0246162
|  | 250 | 0.02447433
|  | 251 | 0.02424507
|  | 252 | 0.0242317
|  | 253 | 0.02402506
|  | 254 | 0.02404562
|  | 255 | 0.02395721
|  | 256 | 0.02402917
|  | 257 | 0.02368168
|  | 258 | 0.02340924
|  | 259 | 0.02324989
|  | 260 | 0.02322213
|  | 261 | 0.02322419
|  | 262 | 0.02327045
|  | 263 | 0.02291474
|  | 264 | 0.02289109
|  | 265 | 0.02275436
|  | 266 | 0.02268856
|  | 267 | 0.0225323
|  | 268 | 0.02242949
|  | 269 | 0.02231434
|  | 270 | 0.02227733
|  | 271 | 0.02203471
|  | 272 | 0.02200592
|  | 273 | 0.02196788
|  | 274 | 0.02188255
|  | 275 | 0.02168722
|  | 276 | 0.0215803
|  | 277 | 0.02138393712
|  | 278 | 0.02140758
|  | 279 | 0.02144768
|  | 280 | 0.02114851
|  | 281 | 0.02116496
|  | 282 | 0.0211115
|  | 283 | 0.02092028
|  | 284 | 0.02088429
|  | 285 | 0.02091205
|  | 286 | 0.02075373
|  | 287 | 0.02055017
|  | 288 | 0.0204669
|  | 289 | 0.02028493
|  | 290 | 0.02042166
|  | 291 | 0.02044119
|  | 292 | 0.02033016
|  | 293 | 0.02005772
|  | 294 | 0.02004436
|  | 295 | 0.01998473
|  | 296 | 0.0199765
|  | 297 | 0.01995594
|  | 298 | 0.01985416
|  | 299 | 0.0197565
|  | 300 | 0.01967528
|  | 301 | 0.01974622
|  | 302 | 0.01961976
|  | 303 | 0.01955602
|  | 304 | 0.01949948
|  | 305 | 0.019482
|  | 306 | 0.01931854
|  | 307 | 0.01930003
|  | 308 | 0.01919928
|  | 309 | 0.01928564
|  | 310 | 0.01919825
|  | 311 | 0.0190204
|  | 312 | 0.01906974
|  | 313 | 0.01896385
|  | 314 | 0.01895151
|  | 315 | 0.01900395
|  | 316 | 0.01877777
|  | 317 | 0.01880861
|  | 318 | 0.01853823
|  | 319 | 0.0162117
|  | 320 | 0.01624974
|  | 321 | 0.01634535
|  | 322 | 0.01659106
|  | 323 | 0.0166404
|  | 324 | 0.0172593
|  | 325 | 0.0181856
|  | 326 | 0.02001454
|  | 327 | 0.02315531
|  | 328 | 0.02793071
|  | 329 | 0.03524957
|  | 330 | 0.04623865
|  | 331 | 0.06213062
|  | 332 | 0.08385176
|  | 333 | 0.1132794
|  | 334 | 0.1525487
|  | 335 | 0.20229
|  | 336 | 0.2664356
|  | 337 | 0.3499409
|  | 338 | 0.4528316
|  | 339 | 0.5809553
|  | 340 | 0.7307087
|  | 341 | 0.9018141
|  | 342 | 1.106129
|  | 343 | 1.327472
|  | 344 | 1.584658
|  | 345 | 1.872584
|  | 346 | 2.196415
|  | 347 | 2.533159
|  | 348 | 2.920202
|  | 349 | 3.340529
|  | 350 | 3.802465
|  | 351 | 4.28872
|  | 352 | 4.79488
|  | 353 | 5.275747
|  | 354 | 5.813488
|  | 355 | 6.373043
|  | 356 | 6.976945
|  | 357 | 7.608581
|  | 358 | 8.240237
|  | 359 | 8.819007
|  | 360 | 9.467417
|  | 361 | 10.08585
|  | 362 | 10.76123
|  | 363 | 11.39797
|  | 364 | 12.01062
|  | 365 | 12.53657
|  | 366 | 13.11566
|  | 367 | 13.60872
|  | 368 | 14.06886
|  | 369 | 14.4918
|  | 370 | 14.72997
|  | 371 | 14.75762
|  | 372 | 14.7106
|  | 373 | 14.51187
|  | 374 | 14.27697
|  | 375 | 14.0293
|  | 376 | 13.83668
|  | 377 | 13.68953
|  | 378 | 13.90339
|  | 379 | 14.28643
|  | 380 | 14.85372
|  | 381 | 15.49912
|  | 382 | 16.31224
|  | 383 | 17.19049
|  | 384 | 18.19457
|  | 385 | 19.16809
|  | 386 | 20.05073
|  | 387 | 20.81463
|  | 388 | 21.68571
|  | 389 | 22.41378
|  | 390 | 23.20833
|  | 391 | 23.93169
|  | 392 | 24.54051
|  | 393 | 24.89168
|  | 394 | 25.41848
|  | 395 | 25.85305
|  | 396 | 26.36578
|  | 397 | 26.78279
|  | 398 | 27.1174
|  | 399 | 27.20206
|  | 400 | 27.42633
|  | 401 | 27.61479
|  | 402 | 27.84549
|  | 403 | 28.00382
|  | 404 | 28.10608
|  | 405 | 27.9888
|  | 406 | 28.01201
|  | 407 | 28.04412
|  | 408 | 28.16096
|  | 409 | 28.17751
|  | 410 | 28.11817
|  | 411 | 27.95011
|  | 412 | 28.00119
|  | 413 | 28.04576
|  | 414 | 28.13738
|  | 415 | 28.28083
|  | 416 | 28.31801
|  | 417 | 28.24792
|  | 418 | 28.34848
|  | 419 | 28.50759
|  | 420 | 28.70317
|  | 421 | 28.91781
|  | 422 | 28.9965
|  | 423 | 28.98706
|  | 424 | 29.12636
|  | 425 | 29.28173
|  | 426 | 29.45487
|  | 427 | 29.65547
|  | 428 | 29.71316
|  | 429 | 29.65957
|  | 430 | 29.68354
|  | 431 | 29.76198
|  | 432 | 29.8436
|  | 433 | 29.90961
|  | 434 | 29.847
|  | 435 | 29.71076
|  | 436 | 29.64413
|  | 437 | 29.63809
|  | 438 | 29.67981
|  | 439 | 29.75306
|  | 440 | 29.74168
|  | 441 | 29.64836
|  | 442 | 29.67622
|  | 443 | 29.80746
|  | 444 | 29.97155
|  | 445 | 30.1963
|  | 446 | 30.31809
|  | 447 | 30.3663
|  | 448 | 30.5476
|  | 449 | 30.73026
|  | 450 | 31.00173
|  | 451 | 31.35859
|  | 452 | 31.47155
|  | 453 | 31.46264
|  | 454 | 31.62181
|  | 455 | 31.76031
|  | 456 | 31.97324
|  | 457 | 32.22767
|  | 458 | 32.28731
|  | 459 | 32.2199
|  | 460 | 32.24994
|  | 461 | 32.31889
|  | 462 | 32.4372
|  | 463 | 32.55612
|  | 464 | 32.51937
|  | 465 | 32.37452
|  | 466 | 32.36978
|  | 467 | 32.34725
|  | 468 | 32.40039
|  | 469 | 32.46048
|  | 470 | 32.34751
|  | 471 | 32.16044
|  | 472 | 32.1151
|  | 473 | 32.08994
|  | 474 | 32.13226
|  | 475 | 32.17145
|  | 476 | 32.01736
|  | 477 | 31.80036
|  | 478 | 31.72841
|  | 479 | 31.6734
|  | 480 | 31.70972
|  | 481 | 31.75286
|  | 482 | 31.61823
|  | 483 | 31.41806
|  | 484 | 31.33929
|  | 485 | 31.2662
|  | 486 | 31.30674
|  | 487 | 31.35651
|  | 488 | 31.21897
|  | 489 | 31.04549
|  | 490 | 31.0045
|  | 491 | 30.96692
|  | 492 | 31.00636
|  | 493 | 31.06397
|  | 494 | 30.94802
|  | 495 | 30.80956
|  | 496 | 30.77612
|  | 497 | 30.76681
|  | 498 | 30.82935
|  | 499 | 30.84434
|  | 500 | 30.7308
|  | 501 | 30.61422
|  | 502 | 30.60884
|  | 503 | 30.63931
|  | 504 | 30.70377
|  | 505 | 30.77474
|  | 506 | 30.68421
|  | 507 | 30.58506
|  | 508 | 30.57645
|  | 509 | 30.59094
|  | 510 | 30.68627
|  | 511 | 30.77116
|  | 512 | 30.699
|  | 513 | 30.62995
|  | 514 | 30.66767
|  | 515 | 30.71464
|  | 516 | 30.83041
|  | 517 | 30.95963
|  | 518 | 30.92208
|  | 519 | 30.86417
|  | 520 | 30.89448
|  | 521 | 30.97552
|  | 522 | 31.12229
|  | 523 | 31.24095
|  | 524 | 31.21323
|  | 525 | 31.19067
|  | 526 | 31.22886
|  | 527 | 31.3116
|  | 528 | 31.50133
|  | 529 | 31.63306
|  | 530 | 31.57835
|  | 531 | 31.56197
|  | 532 | 31.63436
|  | 533 | 31.72679
|  | 534 | 31.90083
|  | 535 | 32.01229
|  | 536 | 31.97809
|  | 537 | 31.97328
|  | 538 | 32.04862
|  | 539 | 32.11939
|  | 540 | 32.28465
|  | 541 | 32.36159
|  | 542 | 32.26104
|  | 543 | 32.22563
|  | 544 | 32.26342
|  | 545 | 32.39554
|  | 546 | 32.4835
|  | 547 | 32.54656
|  | 548 | 32.4265
|  | 549 | 32.33776
|  | 550 | 32.34343
|  | 551 | 32.41338
|  | 552 | 32.45397
|  | 553 | 32.36952
|  | 554 | 32.30821
|  | 555 | 32.22732
|  | 556 | 32.15255
|  | 557 | 32.20738
|  | 558 | 32.26866
|  | 559 | 32.29157
|  | 560 | 32.09787
|  | 561 | 32.08254
|  | 562 | 31.97699
|  | 563 | 31.83878
|  | 564 | 31.7753
|  | 565 | 31.78318
|  | 566 | 31.82347
|  | 567 | 31.67186
|  | 568 | 31.51055
|  | 569 | 31.38419
|  | 570 | 31.30857
|  | 571 | 31.32301
|  | 572 | 31.35038
|  | 573 | 31.19408
|  | 574 | 31.06178
|  | 575 | 30.95289
|  | 576 | 30.85379
|  | 577 | 30.84804
|  | 578 | 30.88006
|  | 579 | 30.72944
|  | 580 | 30.54577
|  | 581 | 30.46248
|  | 582 | 30.39645
|  | 583 | 30.44753
|  | 584 | 30.50655
|  | 585 | 30.36468
|  | 586 | 30.27106
|  | 587 | 30.2179
|  | 588 | 30.15083
|  | 589 | 30.23435
|  | 590 | 30.30616
|  | 591 | 30.23031
|  | 592 | 30.17311
|  | 593 | 30.18324
|  | 594 | 30.14252
|  | 595 | 30.29268
|  | 596 | 30.37193
|  | 597 | 30.31775
|  | 598 | 30.27758
|  | 599 | 30.36854
|  | 600 | 30.39546
|  | 601 | 30.4954
|  | 602 | 30.59467
|  | 603 | 30.59075
|  | 604 | 30.53275
|  | 605 | 30.63065
|  | 606 | 30.65477
|  | 607 | 30.77793
|  | 608 | 30.90329
|  | 609 | 30.92949
|  | 610 | 30.86999
|  | 611 | 30.96008
|  | 612 | 30.94446
|  | 613 | 31.09198
|  | 614 | 31.22469
|  | 615 | 31.175
|  | 616 | 31.16723
|  | 617 | 31.23134
|  | 618 | 31.28192
|  | 619 | 31.40495
|  | 620 | 31.51979
|  | 621 | 31.42244
|  | 622 | 31.43704
|  | 623 | 31.50586
|  | 624 | 31.4204
|  | 625 | 31.60518
|  | 626 | 31.75493
|  | 627 | 31.55339
|  | 628 | 31.54914
|  | 629 | 31.60576
|  | 630 | 31.57982
|  | 631 | 31.67752
|  | 632 | 31.75416
|  | 633 | 31.5802
|  | 634 | 31.56059
|  | 635 | 31.59029
|  | 636 | 31.55761
|  | 637 | 31.62081
|  | 638 | 31.75415
|  | 639 | 31.56083
|  | 640 | 31.52048
|  | 641 | 31.52253
|  | 642 | 31.54591
|  | 643 | 31.6197
|  | 644 | 31.69294
|  | 645 | 31.54217
|  | 646 | 31.57167
|  | 647 | 31.60921
|  | 648 | 31.64319
|  | 649 | 31.71833
|  | 650 | 31.84075
|  | 651 | 31.72804
|  | 652 | 31.75293
|  | 653 | 31.77452
|  | 654 | 31.84813
|  | 655 | 32.05563
|  | 656 | 32.21697
|  | 657 | 32.02718
|  | 658 | 32.06708
|  | 659 | 32.18939
|  | 660 | 32.26431
|  | 661 | 32.50236
|  | 662 | 32.64455
|  | 663 | 32.55835
|  | 664 | 32.65938
|  | 665 | 32.8916
|  | 666 | 33.00776
|  | 667 | 33.22273
|  | 668 | 33.5584
|  | 669 | 33.49621
|  | 670 | 33.61049
|  | 671 | 33.8303
|  | 672 | 34.1057
|  | 673 | 34.367
|  | 674 | 34.51401
|  | 675 | 34.58198
|  | 676 | 34.73413
|  | 677 | 35.0542
|  | 678 | 35.22885
|  | 679 | 35.67757
|  | 680 | 35.92264
|  | 681 | 35.96078
|  | 682 | 36.21763
|  | 683 | 36.54126
|  | 684 | 36.70094
|  | 685 | 37.12657
|  | 686 | 37.39162
|  | 687 | 37.41554
|  | 688 | 37.58534
|  | 689 | 38.05687
|  | 690 | 38.22555
|  | 691 | 38.40002
|  | 692 | 38.58187
|  | 693 | 38.90367
|  | 694 | 38.91668
|  | 695 | 39.26908
|  | 696 | 39.22451
|  | 697 | 39.64248
|  | 698 | 39.91609
|  | 699 | 39.8516
|  | 700 | 39.89774
|  | 701 | 40.24332
|  | 702 | 40.28708
|  | 703 | 40.59911
|  | 704 | 40.75217
|  | 705 | 40.74946
|  | 706 | 40.76743
|  | 707 | 40.95156
|  | 708 | 40.86548
|  | 709 | 41.2673
|  | 710 | 41.4302
|  | 711 | 41.21713
|  | 712 | 41.32811
|  | 713 | 41.53144
|  | 714 | 41.47488
|  | 715 | 41.78103
|  | 716 | 41.78895
|  | 717 | 41.69761
|  | 718 | 41.76157
|  | 719 | 41.87465
|  | 720 | 41.82039
|  | 721 | 42.05539
|  | 722 | 42.06188
|  | 723 | 41.97244
|  | 724 | 41.99452
|  | 725 | 42.07969
|  | 726 | 42.01742
|  | 727 | 42.17482
|  | 728 | 42.22227
|  | 729 | 42.08324
|  | 730 | 42.16447
|  | 731 | 42.20972
|  | 732 | 42.0995
|  | 733 | 42.23662
|  | 734 | 42.35093
|  | 735 | 42.11789
|  | 736 | 42.14515
|  | 737 | 42.18534
|  | 738 | 42.23136
|  | 739 | 42.32418
|  | 740 | 42.39841
|  | 741 | 42.10901
|  | 742 | 42.16537
|  | 743 | 42.16765
|  | 744 | 42.17319
|  | 745 | 42.18865
|  | 746 | 42.37501
|  | 747 | 42.1082
|  | 748 | 42.08824
|  | 749 | 42.05135
|  | 750 | 42.17871
|  | 751 | 42.17556
|  | 752 | 42.18043
|  | 753 | 42.1834
|  | 754 | 42.17506
|  | 755 | 42.16913
|  | 756 | 42.15929
|  | 757 | 42.14839
|  | 758 | 42.14423
|  | 759 | 42.13862
|  | 760 | 42.11773
|  | 761 | 42.10631
|  | 762 | 42.09161
|  | 763 | 42.07615
|  | 764 | 42.06137
|  | 765 | 42.04407
|  | 766 | 42.01474
|  | 767 | 41.99302
|  | 768 | 41.96882
|  | 769 | 41.9435
|  | 770 | 41.92238
|  | 771 | 41.90277
|  | 772 | 41.86676
|  | 773 | 41.84167
|  | 774 | 41.8173
|  | 775 | 41.78741
|  | 776 | 41.76722
|  | 777 | 41.74081
|  | 778 | 41.70188
|  | 779 | 41.67061
|  | 780 | 41.6409
|  | 781 | 41.60951
|  | 782 | 41.58422
|  | 783 | 41.55379
|  | 784 | 41.5112
|  | 785 | 41.47506
|  | 786 | 41.44012
|  | 787 | 41.40596
|  | 788 | 41.37686
|  | 789 | 41.34408
|  | 790 | 41.30038
|  | 791 | 41.26173
|  | 792 | 41.23099
|  | 793 | 41.1971
|  | 794 | 41.16977
|  | 795 | 41.13644
|  | 796 | 41.0924
|  | 797 | 41.0518
|  | 798 | 41.01142
|  | 799 | 40.97414
|  | 800 | 40.94741
|  | 801 | 40.90859
|  | 802 | 40.86667
|  | 803 | 40.82963
|  | 804 | 40.79005
|  | 805 | 40.74921
|  | 806 | 40.71565
|  | 807 | 40.67556
|  | 808 | 40.63333
|  | 809 | 40.59458
|  | 810 | 40.56405
|  | 811 | 40.52187
|  | 812 | 40.47793
|  | 813 | 40.42751
|  | 814 | 40.37969
|  | 815 | 40.34559
|  | 816 | 40.3145
|  | 817 | 40.26868
|  | 818 | 40.22293
|  | 819 | 40.17308
|  | 820 | 40.12527
|  | 821 | 40.08689
|  | 822 | 40.05399
|  | 823 | 40.01103
|  | 824 | 39.96153
|  | 825 | 39.9102
|  | 826 | 39.86269
|  | 827 | 39.82192
|  | 828 | 39.782
|  | 829 | 39.7372
|  | 830 | 39.69554
|  | 831 | 39.64808
|  | 832 | 39.60173
|  | 833 | 39.56575
|  | 834 | 39.53001
|  | 835 | 39.48114
|  | 836 | 39.4401
|  | 837 | 39.40341
|  | 838 | 39.36791
|  | 839 | 39.33174
|  | 840 | 39.2899
|  | 841 | 39.23684
|  | 842 | 39.19637
|  | 843 | 39.15918
|  | 844 | 39.11641
|  | 845 | 39.07536
|  | 846 | 39.0392
|  | 847 | 38.99707
|  | 848 | 38.9571
|  | 849 | 38.91685
|  | 850 | 38.8757
|  | 851 | 38.83507
|  | 852 | 38.79107
|  | 853 | 38.74559
|  | 854 | 38.70327
|  | 855 | 38.65718
|  | 856 | 38.61775
|  | 857 | 38.57627
|  | 858 | 38.52796
|  | 859 | 38.48061
|  | 860 | 38.43875
|  | 861 | 38.38839
|  | 862 | 38.32417
|  | 863 | 38.27247
|  | 864 | 38.21543
|  | 865 | 38.1466
|  | 866 | 38.05345
|  | 867 | 37.93166
|  | 868 | 37.82663
|  | 869 | 37.75895
|  | 870 | 37.71641
|  | 871 | 37.66479
|  | 872 | 37.56574
|  | 873 | 37.4345
|  | 874 | 37.30762
|  | 875 | 37.21675
|  | 876 | 37.17577
|  | 877 | 37.13937
|  | 878 | 37.07779
|  | 879 | 37.00862
|  | 880 | 36.93579
|  | 881 | 36.80794
|  | 882 | 36.66615
|  | 883 | 36.56733
|  | 884 | 36.48179
|  | 885 | 36.38387
|  | 886 | 36.3076
|  | 887 | 36.26327
|  | 888 | 36.20663
|  | 889 | 36.13184
|  | 890 | 36.05788
|  | 891 | 36.02013
|  | 892 | 35.99596
|  | 893 | 35.95886
|  | 894 | 35.90867
|  | 895 | 35.84505
|  | 896 | 35.77541
|  | 897 | 35.75668
|  | 898 | 35.77573
|  | 899 | 35.778
|  | 900 | 35.72376
|  | 901 | 35.61985
|  | 902 | 35.53037
|  | 903 | 35.47147
|  | 904 | 35.39858
|  | 905 | 35.32351
|  | 906 | 35.31455
|  | 907 | 35.31615
|  | 908 | 35.24459
|  | 909 | 35.18003
|  | 910 | 35.19598
|  | 911 | 35.21984
|  | 912 | 35.16962
|  | 913 | 35.05771
|  | 914 | 34.97071
|  | 915 | 34.94006
|  | 916 | 34.9359
|  | 917 | 34.92779
|  | 918 | 34.90876
|  | 919 | 34.86875
|  | 920 | 34.77015
|  | 921 | 34.66194
|  | 922 | 34.58196
|  | 923 | 34.53349
|  | 924 | 34.50717
|  | 925 | 34.4906
|  | 926 | 34.44197
|  | 927 | 34.38131
|  | 928 | 34.35299
|  | 929 | 34.33753
|  | 930 | 34.30134
|  | 931 | 34.26613
|  | 932 | 34.26255
|  | 933 | 34.26924
|  | 934 | 34.23539
|  | 935 | 34.14475
|  | 936 | 34.01083
|  | 937 | 33.9411
|  | 938 | 33.97554
|  | 939 | 33.98573
|  | 940 | 33.89786
|  | 941 | 33.79415
|  | 942 | 33.75283
|  | 943 | 33.72285
|  | 944 | 33.65274
|  | 945 | 33.627
|  | 946 | 33.62298
|  | 947 | 33.62341
|  | 948 | 33.62249
|  | 949 | 33.58977
|  | 950 | 33.5176
|  | 951 | 33.45482
|  | 952 | 33.41316
|  | 953 | 33.37337
|  | 954 | 33.34131
|  | 955 | 33.31188
|  | 956 | 33.25619
|  | 957 | 33.16839
|  | 958 | 33.132
|  | 959 | 33.11917
|  | 960 | 33.08668
|  | 961 | 33.08487
|  | 962 | 33.05952
|  | 963 | 33.00624
|  | 964 | 32.95905
|  | 965 | 32.96248
|  | 966 | 32.98312
|  | 967 | 32.93953
|  | 968 | 32.87289
|  | 969 | 32.87175
|  | 970 | 32.85947
|  | 971 | 32.81586
|  | 972 | 32.73237
|  | 973 | 32.65453
|  | 974 | 32.58873
|  | 975 | 32.60656
|  | 976 | 32.64488
|  | 977 | 32.63721
|  | 978 | 32.56124
|  | 979 | 32.47949
|  | 980 | 32.45647
|  | 981 | 32.43851
|  | 982 | 32.44781
|  | 983 | 32.41343
|  | 984 | 32.36957
|  | 985 | 32.34003
|  | 986 | 32.31998
|  | 987 | 32.30459
|  | 988 | 32.24848
|  | 989 | 32.20813
|  | 990 | 32.19969
|  | 991 | 32.14541
|  | 992 | 32.10164
|  | 993 | 32.12442
|  | 994 | 32.12016
|  | 995 | 32.08787
|  | 996 | 32.04907
|  | 997 | 32.01946
|  | 998 | 32.01075
|  | 999 | 32.01383
|  | 1000 | 31.95244
|  | 1001 | 31.87707
|  | 1002 | 31.85689
|  | 1003 | 31.86965
|  | 1004 | 31.88437
|  | 1005 | 31.85833
|  | 1006 | 31.81242
|  | 1007 | 31.78639
|  | 1008 | 31.7813
|  | 1009 | 31.76971
|  | 1010 | 31.73739
|  | 1011 | 31.68886
|  | 1012 | 31.68108
|  | 1013 | 31.70876
|  | 1014 | 31.71406
|  | 1015 | 31.67896
|  | 1016 | 31.63951
|  | 1017 | 31.61941
|  | 1018 | 31.56892
|  | 1019 | 31.51779
|  | 1020 | 31.50026
|  | 1021 | 31.5056
|  | 1022 | 31.50467
|  | 1023 | 31.4275
|  | 1024 | 31.40335
|  | 1025 | 31.39649
|  | 1026 | 31.3839
|  | 1027 | 31.32899
|  | 1028 | 31.27265
|  | 1029 | 31.27767
|  | 1030 | 31.30524
|  | 1031 | 31.33481
|  | 1032 | 31.28263
|  | 1033 | 31.21254
|  | 1034 | 31.16175
|  | 1035 | 31.18127
|  | 1036 | 31.20949
|  | 1037 | 31.19548
|  | 1038 | 31.14525
|  | 1039 | 31.08784
|  | 1040 | 31.01972
|  | 1041 | 30.99184
|  | 1042 | 31.01095
|  | 1043 | 31.00897
|  | 1044 | 31.00387
|  | 1045 | 30.99536
|  | 1046 | 30.96992
|  | 1047 | 30.9384
|  | 1048 | 30.98688
|  | 1049 | 30.98137
|  | 1050 | 30.97828
|  | 1051 | 30.9898
|  | 1052 | 30.99296
|  | 1053 | 30.97977
|  | 1054 | 30.89062
|  | 1055 | 30.78581
|  | 1056 | 30.76722
|  | 1057 | 30.78707
|  | 1058 | 30.80469
|  | 1059 | 30.81921
|  | 1060 | 30.77039
|  | 1061 | 30.71521
|  | 1062 | 30.69769
|  | 1063 | 30.70388
|  | 1064 | 30.72996
|  | 1065 | 30.77298
|  | 1066 | 30.78635
|  | 1067 | 30.74668
|  | 1068 | 30.70545
|  | 1069 | 30.66959
|  | 1070 | 30.61409
|  | 1071 | 30.60724
|  | 1072 | 30.67669
|  | 1073 | 30.6756
|  | 1074 | 30.64339
|  | 1075 | 30.61827
|  | 1076 | 30.58894
|  | 1077 | 30.56336
|  | 1078 | 30.56247
|  | 1079 | 30.65792
|  | 1080 | 30.76963
|  | 1081 | 30.7641
|  | 1082 | 30.72567
|  | 1083 | 30.70295
|  | 1084 | 30.66149
|  | 1085 | 30.64396
|  | 1086 | 30.68438
|  | 1087 | 30.69681
|  | 1088 | 30.70187
|  | 1089 | 30.71278
|  | 1090 | 30.69736
|  | 1091 | 30.67313
|  | 1092 | 30.63819
|  | 1093 | 30.61316
|  | 1094 | 30.65226
|  | 1095 | 30.71975
|  | 1096 | 30.75521
|  | 1097 | 30.726
|  | 1098 | 30.6722
|  | 1099 | 30.63399
|  | 1100 | 30.5877
|  | 1101 | 30.57546
|  | 1102 | 30.62795
|  | 1103 | 30.67131
|  | 1104 | 30.65758
|  | 1105 | 30.61788
|  | 1106 | 30.61145
|  | 1107 | 30.6113
|  | 1108 | 30.59882
|  | 1109 | 30.59576
|  | 1110 | 30.56236
|  | 1111 | 30.48391
|  | 1112 | 30.47001
|  | 1113 | 30.45977
|  | 1114 | 30.44578
|  | 1115 | 30.47214
|  | 1116 | 30.52101
|  | 1117 | 30.56625
|  | 1118 | 30.60763
|  | 1119 | 30.59101
|  | 1120 | 30.57883
|  | 1121 | 30.60558
|  | 1122 | 30.62542
|  | 1123 | 30.65306
|  | 1124 | 30.67946
|  | 1125 | 30.71234
|  | 1126 | 30.742
|  | 1127 | 30.77988
|  | 1128 | 30.81513
|  | 1129 | 30.83894
|  | 1130 | 30.84321
|  | 1131 | 30.80338
|  | 1132 | 30.72124
|  | 1133 | 30.69028
|  | 1134 | 30.71144
|  | 1135 | 30.84442
|  | 1136 | 30.9454
|  | 1137 | 30.95934
|  | 1138 | 30.96666
|  | 1139 | 30.9616
|  | 1140 | 30.95169
|  | 1141 | 30.92391
|  | 1142 | 30.88944
|  | 1143 | 30.85408
|  | 1144 | 30.81037
|  | 1145 | 30.76388
|  | 1146 | 30.71778
|  | 1147 | 30.75229
|  | 1148 | 30.80064
|  | 1149 | 30.88207
|  | 1150 | 30.96344
|  | 1151 | 31.00666
|  | 1152 | 30.97074
|  | 1153 | 30.93635
|  | 1154 | 30.88851
|  | 1155 | 30.8655
|  | 1156 | 30.89236
|  | 1157 | 30.9725
|  | 1158 | 31.01562
|  | 1159 | 31.04101
|  | 1160 | 31.01439
|  | 1161 | 30.99837
|  | 1162 | 31.01296
|  | 1163 | 31.0356
|  | 1164 | 31.07462
|  | 1165 | 31.11209
|  | 1166 | 31.16519
|  | 1167 | 31.23786
|  | 1168 | 31.3135
|  | 1169 | 31.39167
|  | 1170 | 31.47342
|  | 1171 | 31.52455
|  | 1172 | 31.49498
|  | 1173 | 31.44732
|  | 1174 | 31.37525
|  | 1175 | 31.30484
|  | 1176 | 31.24939
|  | 1177 | 31.24214
|  | 1178 | 31.29109
|  | 1179 | 31.35991
|  | 1180 | 31.43727
|  | 1181 | 31.53969
|  | 1182 | 31.66297
|  | 1183 | 31.7883
|  | 1184 | 31.88327
|  | 1185 | 31.92111
|  | 1186 | 31.96398
|  | 1187 | 32.00485
|  | 1188 | 32.07765
|  | 1189 | 32.1932
|  | 1190 | 32.27637
|  | 1191 | 32.27872
|  | 1192 | 32.27642
|  | 1193 | 32.27758
|  | 1194 | 32.27577
|  | 1195 | 32.26278
|  | 1196 | 32.25387
|  | 1197 | 32.26752
|  | 1198 | 32.34342
|  | 1199 | 32.42692
|  | 1200 | 32.50589
|  | 1201 | 32.59629
|  | 1202 | 32.67041
|  | 1203 | 32.69145
|  | 1204 | 32.71817
|  | 1205 | 32.76381
|  | 1206 | 32.79437
|  | 1207 | 32.80812
|  | 1208 | 32.81809
|  | 1209 | 32.81479
|  | 1210 | 32.80714
|  | 1211 | 32.79307
|  | 1212 | 32.76593
|  | 1213 | 32.70443
|  | 1214 | 32.61329
|  | 1215 | 32.56403
|  | 1216 | 32.59365
|  | 1217 | 32.63489
|  | 1218 | 32.68774
|  | 1219 | 32.76856
|  | 1220 | 32.83137
|  | 1221 | 32.86518
|  | 1222 | 32.90036
|  | 1223 | 32.93081
|  | 1224 | 32.96907
|  | 1225 | 32.99108
|  | 1226 | 32.97417
|  | 1227 | 32.93637
|  | 1228 | 32.90669
|  | 1229 | 32.87494
|  | 1230 | 32.82721
|  | 1231 | 32.77297
|  | 1232 | 32.72502
|  | 1233 | 32.67605
|  | 1234 | 32.68234
|  | 1235 | 32.74657
|  | 1236 | 32.82201
|  | 1237 | 32.91194
|  | 1238 | 33.00091
|  | 1239 | 33.08926
|  | 1240 | 33.18205
|  | 1241 | 33.27476
|  | 1242 | 33.36161
|  | 1243 | 33.43051
|  | 1244 | 33.46144
|  | 1245 | 33.50382
|  | 1246 | 33.56931
|  | 1247 | 33.61028
|  | 1248 | 33.62498
|  | 1249 | 33.63823
|  | 1250 | 33.68511
|  | 1251 | 33.77448
|  | 1252 | 33.8593
|  | 1253 | 33.90587
|  | 1254 | 33.9216
|  | 1255 | 33.93749
|  | 1256 | 33.9736
|  | 1257 | 34.04541
|  | 1258 | 34.14756
|  | 1259 | 34.24049
|  | 1260 | 34.32591
|  | 1261 | 34.41385
|  | 1262 | 34.43316
|  | 1263 | 34.38735
|  | 1264 | 34.32176
|  | 1265 | 34.27408
|  | 1266 | 34.25375
|  | 1267 | 34.23361
|  | 1268 | 34.21631
|  | 1269 | 34.21976
|  | 1270 | 34.2446
|  | 1271 | 34.29643
|  | 1272 | 34.37394
|  | 1273 | 34.45843
|  | 1274 | 34.54415
|  | 1275 | 34.60964
|  | 1276 | 34.66159
|  | 1277 | 34.71952
|  | 1278 | 34.81092
|  | 1279 | 34.92894
|  | 1280 | 35.04261
|  | 1281 | 35.12917
|  | 1282 | 35.16776
|  | 1283 | 35.20668
|  | 1284 | 35.2531
|  | 1285 | 35.27356
|  | 1286 | 35.29662
|  | 1287 | 35.38901
|  | 1288 | 35.5428
|  | 1289 | 35.68601
|  | 1290 | 35.79001
|  | 1291 | 35.86632
|  | 1292 | 35.93957
|  | 1293 | 36.01442
|  | 1294 | 36.08687
|  | 1295 | 36.16492
|  | 1296 | 36.23404
|  | 1297 | 36.28953
|  | 1298 | 36.3496
|  | 1299 | 36.42096
|  | 1300 | 36.48922
|  | 1301 | 36.51389
|  | 1302 | 36.51864
|  | 1303 | 36.52834
|  | 1304 | 36.55167
|  | 1305 | 36.61272
|  | 1306 | 36.7266
|  | 1307 | 36.87541
|  | 1308 | 36.98306
|  | 1309 | 37.01419
|  | 1310 | 37.02421
|  | 1311 | 37.02361
|  | 1312 | 37.02616
|  | 1313 | 37.05396
|  | 1314 | 37.1108
|  | 1315 | 37.19553
|  | 1316 | 37.2977
|  | 1317 | 37.3664
|  | 1318 | 37.41485
|  | 1319 | 37.45955
|  | 1320 | 37.48926
|  | 1321 | 37.50615
|  | 1322 | 37.53684
|  | 1323 | 37.56162
|  | 1324 | 37.58471
|  | 1325 | 37.62197
|  | 1326 | 37.70762
|  | 1327 | 37.81977
|  | 1328 | 37.91805
|  | 1329 | 37.97352
|  | 1330 | 37.98503
|  | 1331 | 37.96618
|  | 1332 | 37.9384
|  | 1333 | 37.91436
|  | 1334 | 37.92683
|  | 1335 | 37.96213
|  | 1336 | 38.01938
|  | 1337 | 38.07872
|  | 1338 | 38.14333
|  | 1339 | 38.22492
|  | 1340 | 38.34721
|  | 1341 | 38.5078
|  | 1342 | 38.6959
|  | 1343 | 38.82294
|  | 1344 | 38.87443
|  | 1345 | 38.90045
|  | 1346 | 38.99309
|  | 1347 | 39.15177
|  | 1348 | 39.35598
|  | 1349 | 39.48231
|  | 1350 | 39.58077
|  | 1351 | 39.62666
|  | 1352 | 39.56141
|  | 1353 | 39.48905
|  | 1354 | 39.54185
|  | 1355 | 39.77615
|  | 1356 | 40.02425
|  | 1357 | 40.13095
|  | 1358 | 40.06374
|  | 1359 | 39.88192
|  | 1360 | 39.76157
|  | 1361 | 39.91694
|  | 1362 | 40.17505
|  | 1363 | 40.30943
|  | 1364 | 40.42052
|  | 1365 | 40.44669
|  | 1366 | 40.25116
|  | 1367 | 40.04411
|  | 1368 | 40.00869
|  | 1369 | 40.03055
|  | 1370 | 40.16529
|  | 1371 | 40.41465
|  | 1372 | 40.5504
|  | 1373 | 40.50884
|  | 1374 | 40.53195
|  | 1375 | 40.71818
|  | 1376 | 41.02037
|  | 1377 | 41.38565
|  | 1378 | 41.54239
|  | 1379 | 41.3139
|  | 1380 | 40.86793
|  | 1381 | 40.53274
|  | 1382 | 40.57811
|  | 1383 | 40.93626
|  | 1384 | 41.38129
|  | 1385 | 41.65325
|  | 1386 | 41.55961
|  | 1387 | 41.4794
|  | 1388 | 41.76026
|  | 1389 | 41.97388
|  | 1390 | 41.92047
|  | 1391 | 41.99994
|  | 1392 | 42.1487
|  | 1393 | 42.037
|  | 1394 | 41.98174
|  | 1395 | 42.19931
|  | 1396 | 42.3786
|  | 1397 | 42.16207
|  | 1398 | 41.84507
|  | 1399 | 41.73018
|  | 1400 | 41.92883
|  | 1401 | 42.13982
|  | 1402 | 42.03442
|  | 1403 | 41.99675
|  | 1404 | 42.31324
|  | 1405 | 42.69693
|  | 1406 | 42.89004
|  | 1407 | 42.77946
|  | 1408 | 42.68109
|  | 1409 | 42.81318
|  | 1410 | 42.99511
|  | 1411 | 43.13067
|  | 1412 | 43.05455
|  | 1413 | 42.82287
|  | 1414 | 42.79932
|  | 1415 | 43.00309
|  | 1416 | 43.12718
|  | 1417 | 43.10987
|  | 1418 | 43.33746
|  | 1419 | 43.6542
|  | 1420 | 43.60437
|  | 1421 | 43.35221
|  | 1422 | 43.52638
|  | 1423 | 43.95211
|  | 1424 | 44.19447
|  | 1425 | 43.93997
|  | 1426 | 43.5918
|  | 1427 | 43.60475
|  | 1428 | 43.81521
|  | 1429 | 43.92347
|  | 1430 | 44.0352
|  | 1431 | 44.25679
|  | 1432 | 44.56404
|  | 1433 | 44.73715
|  | 1434 | 44.67864
|  | 1435 | 44.56011
|  | 1436 | 44.56121
|  | 1437 | 44.66199
|  | 1438 | 44.67562
|  | 1439 | 44.55146
|  | 1440 | 44.56444
|  | 1441 | 44.71397
|  | 1442 | 44.92829
|  | 1443 | 44.9708
|  | 1444 | 44.91405
|  | 1445 | 44.93289
|  | 1446 | 45.00234
|  | 1447 | 45.01336
|  | 1448 | 44.99713
|  | 1449 | 45.03767
|  | 1450 | 45.1947
|  | 1451 | 45.36614
|  | 1452 | 45.49601
|  | 1453 | 45.45902
|  | 1454 | 45.45947
|  | 1455 | 45.48318
|  | 1456 | 45.5011
|  | 1457 | 45.50177
|  | 1458 | 45.52631
|  | 1459 | 45.58052
|  | 1460 | 45.68797
|  | 1461 | 45.74371
|  | 1462 | 45.80784
|  | 1463 | 45.89603
|  | 1464 | 46.02207
|  | 1465 | 45.9858
|  | 1466 | 45.935
|  | 1467 | 45.90482
|  | 1468 | 45.98095
|  | 1469 | 46.03198
|  | 1470 | 46.05137
|  | 1471 | 46.09149
|  | 1472 | 46.17767
|  | 1473 | 46.26615
|  | 1474 | 46.24756
|  | 1475 | 46.17195
|  | 1476 | 46.14133
|  | 1477 | 46.14864
|  | 1478 | 46.28429
|  | 1479 | 46.39293
|  | 1480 | 46.48555
|  | 1481 | 46.54619
|  | 1482 | 46.57491
|  | 1483 | 46.57728
|  | 1484 | 46.58252
|  | 1485 | 46.64922
|  | 1486 | 46.79672
|  | 1487 | 46.95603
|  | 1488 | 47.06972
|  | 1489 | 47.15833
|  | 1490 | 47.34898
|  | 1491 | 47.51124
|  | 1492 | 47.58626
|  | 1493 | 47.65152
|  | 1494 | 47.74848
|  | 1495 | 47.81173
|  | 1496 | 47.87783
|  | 1497 | 47.96622
|  | 1498 | 48.08052
|  | 1499 | 48.21134
|  | 1500 | 48.3169
|  | 1501 | 48.30453
|  | 1502 | 48.29696
|  | 1503 | 48.2878
|  | 1504 | 48.33891
|  | 1505 | 48.411
|  | 1506 | 48.50358
|  | 1507 | 48.57824
|  | 1508 | 48.5698
|  | 1509 | 48.56427
|  | 1510 | 48.56788
|  | 1511 | 48.55361
|  | 1512 | 48.55364
|  | 1513 | 48.61438
|  | 1514 | 48.61078
|  | 1515 | 48.5478
|  | 1516 | 48.52822
|  | 1517 | 48.5864
|  | 1518 | 48.67534
|  | 1519 | 48.7317
|  | 1520 | 48.75024
|  | 1521 | 48.6751
|  | 1522 | 48.63403
|  | 1523 | 48.63714
|  | 1524 | 48.6456
|  | 1525 | 48.67701
|  | 1526 | 48.82123
|  | 1527 | 48.95301
|  | 1528 | 49.03856
|  | 1529 | 49.03664
|  | 1530 | 48.97653
|  | 1531 | 48.88979
|  | 1532 | 48.83586
|  | 1533 | 48.85351
|  | 1534 | 48.87578
|  | 1535 | 48.90212
|  | 1536 | 48.99869
|  | 1537 | 49.07109
|  | 1538 | 49.10992
|  | 1539 | 49.20516
|  | 1540 | 49.29156
|  | 1541 | 49.27404
|  | 1542 | 49.26116
|  | 1543 | 49.24091
|  | 1544 | 49.22943
|  | 1545 | 49.26887
|  | 1546 | 49.39286
|  | 1547 | 49.46591
|  | 1548 | 49.49353
|  | 1549 | 49.56403
|  | 1550 | 49.61224
|  | 1551 | 49.54747
|  | 1552 | 49.49348
|  | 1553 | 49.49385
|  | 1554 | 49.55267
|  | 1555 | 49.61673
|  | 1556 | 49.68139
|  | 1557 | 49.77473
|  | 1558 | 49.92559
|  | 1559 | 50.05398
|  | 1560 | 50.11762
|  | 1561 | 50.09401
|  | 1562 | 50.06207
|  | 1563 | 50.01805
|  | 1564 | 49.96959
|  | 1565 | 49.95502
|  | 1566 | 50.00254
|  | 1567 | 50.07411
|  | 1568 | 50.1452
|  | 1569 | 50.22548
|  | 1570 | 50.27473
|  | 1571 | 50.26271
|  | 1572 | 50.19752
|  | 1573 | 50.14369
|  | 1574 | 50.11787
|  | 1575 | 50.12815
|  | 1576 | 50.22414
|  | 1577 | 50.31409
|  | 1578 | 50.34619
|  | 1579 | 50.30163
|  | 1580 | 50.30248
|  | 1581 | 50.35016
|  | 1582 | 50.38904
|  | 1583 | 50.37041
|  | 1584 | 50.39484
|  | 1585 | 50.46855
|  | 1586 | 50.48703
|  | 1587 | 50.42266
|  | 1588 | 50.36211
|  | 1589 | 50.28348
|  | 1590 | 50.21855
|  | 1591 | 50.21674
|  | 1592 | 50.22167
|  | 1593 | 50.20469
|  | 1594 | 50.16766
|  | 1595 | 50.15132
|  | 1596 | 50.2067
|  | 1597 | 50.33954
|  | 1598 | 50.45072
|  | 1599 | 50.51806
|  | 1600 | 50.56736
|  | 1601 | 50.61639
|  | 1602 | 50.69281
|  | 1603 | 50.80861
|  | 1604 | 50.94161
|  | 1605 | 50.97308
|  | 1606 | 50.96433
|  | 1607 | 50.93706
|  | 1608 | 50.89495
|  | 1609 | 50.81654
|  | 1610 | 50.75095
|  | 1611 | 50.76441
|  | 1612 | 50.82589
|  | 1613 | 50.88236
|  | 1614 | 50.96816
|  | 1615 | 51.04719
|  | 1616 | 51.06671
|  | 1617 | 51.05218
|  | 1618 | 51.05436
|  | 1619 | 51.07112
|  | 1620 | 51.08231
|  | 1621 | 51.09646
|  | 1622 | 51.15
|  | 1623 | 51.20648
|  | 1624 | 51.1698
|  | 1625 | 51.07833
|  | 1626 | 50.99313
|  | 1627 | 50.88796
|  | 1628 | 50.79248
|  | 1629 | 50.74667
|  | 1630 | 50.76939
|  | 1631 | 50.83126
|  | 1632 | 50.92231
|  | 1633 | 50.97365
|  | 1634 | 50.99115
|  | 1635 | 51.01214
|  | 1636 | 51.03678
|  | 1637 | 51.08444
|  | 1638 | 51.12599
|  | 1639 | 51.12593
|  | 1640 | 51.10957
|  | 1641 | 51.12144
|  | 1642 | 51.16214
|  | 1643 | 51.19293
|  | 1644 | 51.23047
|  | 1645 | 51.27681
|  | 1646 | 51.28768
|  | 1647 | 51.21415
|  | 1648 | 51.11106
|  | 1649 | 51.1035
|  | 1650 | 51.1573
|  | 1651 | 51.1829
|  | 1652 | 51.22301
|  | 1653 | 51.28437
|  | 1654 | 51.34481
|  | 1655 | 51.36446
|  | 1656 | 51.27155
|  | 1657 | 51.14871
|  | 1658 | 51.12875
|  | 1659 | 51.15515
|  | 1660 | 51.17061
|  | 1661 | 51.17127
|  | 1662 | 51.16587
|  | 1663 | 51.17393
|  | 1664 | 51.2158
|  | 1665 | 51.28189
|  | 1666 | 51.33504
|  | 1667 | 51.39389
|  | 1668 | 51.48711
|  | 1669 | 51.58626
|  | 1670 | 51.64308
|  | 1671 | 51.63642
|  | 1672 | 51.60918
|  | 1673 | 51.58624
|  | 1674 | 51.53848
|  | 1675 | 51.48204
|  | 1676 | 51.44987
|  | 1677 | 51.46413
|  | 1678 | 51.49694
|  | 1679 | 51.54918
|  | 1680 | 51.62822
|  | 1681 | 51.67844
|  | 1682 | 51.66969
|  | 1683 | 51.61691
|  | 1684 | 51.57294
|  | 1685 | 51.51824
|  | 1686 | 51.46741
|  | 1687 | 51.48999
|  | 1688 | 51.54624
|  | 1689 | 51.60717
|  | 1690 | 51.64832
|  | 1691 | 51.62288
|  | 1692 | 51.54153
|  | 1693 | 51.40536
|  | 1694 | 51.2351
|  | 1695 | 51.09914
|  | 1696 | 51.05019
|  | 1697 | 51.06954
|  | 1698 | 51.14085
|  | 1699 | 51.27578
|  | 1700 | 51.44343
|  | 1701 | 51.57579
|  | 1702 | 51.56386
|  | 1703 | 51.47322
|  | 1704 | 51.3374
|  | 1705 | 51.18948
|  | 1706 | 51.13138
|  | 1707 | 51.14458
|  | 1708 | 51.14413
|  | 1709 | 51.12292
|  | 1710 | 51.13684
|  | 1711 | 51.20336
|  | 1712 | 51.23815
|  | 1713 | 51.21814
|  | 1714 | 51.20127
|  | 1715 | 51.23645
|  | 1716 | 51.31749
|  | 1717 | 51.33238
|  | 1718 | 51.33374
|  | 1719 | 51.34036
|  | 1720 | 51.34265
|  | 1721 | 51.32463
|  | 1722 | 51.28514
|  | 1723 | 51.20074
|  | 1724 | 51.06497
|  | 1725 | 50.94846
|  | 1726 | 50.87244
|  | 1727 | 50.88275
|  | 1728 | 50.94661
|  | 1729 | 51.05464
|  | 1730 | 51.20164
|  | 1731 | 51.36091
|  | 1732 | 51.49617
|  | 1733 | 51.56014
|  | 1734 | 51.58804
|  | 1735 | 51.59122
|  | 1736 | 51.53124
|  | 1737 | 51.41873
|  | 1738 | 51.31045
|  | 1739 | 51.16046
|  | 1740 | 50.99095
|  | 1741 | 50.8684
|  | 1742 | 50.88071
|  | 1743 | 50.90694
|  | 1744 | 50.95066
|  | 1745 | 51.03569
|  | 1746 | 51.16017
|  | 1747 | 51.29064
|  | 1748 | 51.43239
|  | 1749 | 51.58371
|  | 1750 | 51.70459
|  | 1751 | 51.75709
|  | 1752 | 51.71871
|  | 1753 | 51.6375
|  | 1754 | 51.54638
|  | 1755 | 51.41696
|  | 1756 | 51.25928
|  | 1757 | 51.11728
|  | 1758 | 51.04441
|  | 1759 | 51.02289
|  | 1760 | 51.05619
|  | 1761 | 51.08248
|  | 1762 | 51.13102
|  | 1763 | 51.20274
|  | 1764 | 51.31197
|  | 1765 | 51.43806
|  | 1766 | 51.54219
|  | 1767 | 51.63371
|  | 1768 | 51.73732
|  | 1769 | 51.84722
|  | 1770 | 51.87811
|  | 1771 | 51.77699
|  | 1772 | 51.6311
|  | 1773 | 51.46537
|  | 1774 | 51.28753
|  | 1775 | 51.11772
|  | 1776 | 51.09861
|  | 1777 | 51.12854
|  | 1778 | 51.16177
|  | 1779 | 51.1573
|  | 1780 | 51.16842
|  | 1781 | 51.25588
|  | 1782 | 51.41456
|  | 1783 | 51.58933
|  | 1784 | 51.6619
|  | 1785 | 51.63797
|  | 1786 | 51.69579
|  | 1787 | 51.74911
|  | 1788 | 51.76256
|  | 1789 | 51.73929
|  | 1790 | 51.69543
|  | 1791 | 51.6645
|  | 1792 | 51.61943
|  | 1793 | 51.57461
|  | 1794 | 51.52434
|  | 1795 | 51.52636
|  | 1796 | 51.66256
|  | 1797 | 51.89806
|  | 1798 | 51.99881
|  | 1799 | 52.00976
|  | 1800 | 52.07713
|  | 1801 | 52.09162
|  | 1802 | 52.11512
|  | 1803 | 52.12468
|  | 1804 | 52.12502
|  | 1805 | 52.17406
|  | 1806 | 52.18287
|  | 1807 | 52.14037
|  | 1808 | 52.08435
|  | 1809 | 51.98003
|  | 1810 | 51.90385
|  | 1811 | 51.89208
|  | 1812 | 51.95686
|  | 1813 | 52.08527
|  | 1814 | 52.30625
|  | 1815 | 52.60274
|  | 1816 | 52.80961
|  | 1817 | 52.70462
|  | 1818 | 52.30851
|  | 1819 | 51.83364
|  | 1820 | 51.72653
|  | 1821 | 51.99948
|  | 1822 | 52.27337
|  | 1823 | 52.47702
|  | 1824 | 52.51948
|  | 1825 | 52.43757
|  | 1826 | 52.33108
|  | 1827 | 52.22592
|  | 1828 | 52.16434
|  | 1829 | 52.1664
|  | 1830 | 52.34845
|  | 1831 | 52.69724
|  | 1832 | 52.80201
|  | 1833 | 52.68386
|  | 1834 | 52.57584
|  | 1835 | 52.68222
|  | 1836 | 52.7236
|  | 1837 | 52.57249
|  | 1838 | 52.15958
|  | 1839 | 51.72821
|  | 1840 | 51.5175
|  | 1841 | 51.79036
|  | 1842 | 52.5747
|  | 1843 | 53.35564
|  | 1844 | 53.59226
|  | 1845 | 53.02001
|  | 1846 | 52.13547
|  | 1847 | 51.80876
|  | 1848 | 52.14149
|  | 1849 | 52.64716
|  | 1850 | 52.9196
|  | 1851 | 52.88267
|  | 1852 | 52.76514
|  | 1853 | 52.8533
|  | 1854 | 53.04927
|  | 1855 | 53.03484
|  | 1856 | 52.7319
|  | 1857 | 52.50887
|  | 1858 | 52.47715
|  | 1859 | 52.6819
|  | 1860 | 52.88193
|  | 1861 | 53.07668
|  | 1862 | 53.40325
|  | 1863 | 53.87581
|  | 1864 | 54.19453
|  | 1865 | 54.1496
|  | 1866 | 53.53783
|  | 1867 | 52.65913
|  | 1868 | 52.0938
|  | 1869 | 52.08227
|  | 1870 | 52.68515
|  | 1871 | 53.21198
|  | 1872 | 53.09175
|  | 1873 | 52.65128
|  | 1874 | 52.27
|  | 1875 | 52.08936
|  | 1876 | 52.29193
|  | 1877 | 52.73973
|  | 1878 | 53.06461
|  | 1879 | 53.14
|  | 1880 | 53.06604
|  | 1881 | 52.89578
|  | 1882 | 52.84247
|  | 1883 | 52.94426
|  | 1884 | 53.14092
|  | 1885 | 53.11534
|  | 1886 | 53.02492
|  | 1887 | 52.91451
|  | 1888 | 52.74475
|  | 1889 | 52.5117
|  | 1890 | 52.29091
|  | 1891 | 52.36672
|  | 1892 | 52.85565
|  | 1893 | 53.54742
|  | 1894 | 54.16169
|  | 1895 | 54.33628
|  | 1896 | 54.21086
|  | 1897 | 53.91187
|  | 1898 | 53.53648
|  | 1899 | 53.44323
|  | 1900 | 53.73936
|  | 1901 | 53.89418
|  | 1902 | 53.73299
|  | 1903 | 53.28216
|  | 1904 | 52.86328
|  | 1905 | 52.71993
|  | 1906 | 53.02314
|  | 1907 | 53.48802
|  | 1908 | 53.8111
|  | 1909 | 53.78044
|  | 1910 | 53.54932
|  | 1911 | 53.19934
|  | 1912 | 52.94051
|  | 1913 | 53.03539
|  | 1914 | 53.56994
|  | 1915 | 54.1407
|  | 1916 | 54.41741
|  | 1917 | 54.07823
|  | 1918 | 53.36353
|  | 1919 | 52.79274
|  | 1920 | 52.59732
|  | 1921 | 52.76261
|  | 1922 | 53.22295
|  | 1923 | 53.66708
|  | 1924 | 53.75241
|  | 1925 | 53.46034
|  | 1926 | 53.2616
|  | 1927 | 53.23992
|  | 1928 | 53.38887
|  | 1929 | 53.66714
|  | 1930 | 53.8827
|  | 1931 | 53.86515
|  | 1932 | 53.65264
|  | 1933 | 53.40136
|  | 1934 | 53.32
|  | 1935 | 53.47053
|  | 1936 | 53.77523
|  | 1937 | 53.91013
|  | 1938 | 53.81925
|  | 1939 | 53.54098
|  | 1940 | 53.27532
|  | 1941 | 53.1834
|  | 1942 | 53.3671
|  | 1943 | 53.65615
|  | 1944 | 53.90458
|  | 1945 | 54.03935
|  | 1946 | 54.04944
|  | 1947 | 54.03903
|  | 1948 | 54.05628
|  | 1949 | 54.17808
|  | 1950 | 54.32709
|  | 1951 | 54.36641
|  | 1952 | 54.32323
|  | 1953 | 54.36529
|  | 1954 | 54.44455
|  | 1955 | 54.40271
|  | 1956 | 54.314
|  | 1957 | 54.34835
|  | 1958 | 54.43626
|  | 1959 | 54.48858
|  | 1960 | 54.47888
|  | 1961 | 54.48527
|  | 1962 | 54.61748
|  | 1963 | 54.69891
|  | 1964 | 54.66018
|  | 1965 | 54.70219
|  | 1966 | 54.78583
|  | 1967 | 54.84038
|  | 1968 | 54.89041
|  | 1969 | 54.91371
|  | 1970 | 54.92443
|  | 1971 | 55.04492
|  | 1972 | 55.1588
|  | 1973 | 55.13894
|  | 1974 | 55.10192
|  | 1975 | 55.09046
|  | 1976 | 55.11866
|  | 1977 | 55.22313
|  | 1978 | 55.27469
|  | 1979 | 55.26011
|  | 1980 | 55.27664
|  | 1981 | 55.30736
|  | 1982 | 55.25478
|  | 1983 | 55.22175
|  | 1984 | 55.21088
|  | 1985 | 55.25064
|  | 1986 | 55.25305
|  | 1987 | 55.21969
|  | 1988 | 55.23599
|  | 1989 | 55.2889
|  | 1990 | 55.26465
|  | 1991 | 55.18548
|  | 1992 | 55.12271
|  | 1993 | 55.14297
|  | 1994 | 55.21961
|  | 1995 | 55.27591
|  | 1996 | 55.25075
|  | 1997 | 55.15377
|  | 1998 | 55.12945
|  | 1999 | 55.12316
|  | 2000.065834 | 55.1232
|  | 2009.942668 | 55.39996
|  | 2020.098566 | 55.45898
|  | 2029.969298 | 55.64156
|  | 2039.837 | 55.76266
|  | 2049.98346 | 56.01408
|  | 2059.844971 | 56.20921
|  | 2069.985031 | 56.42116
|  | 2079.840289 | 56.48827
|  | 2089.973887 | 56.7137
|  | 2099.822832 | 56.91523
|  | 2109.949906 | 57.18203
|  | 2119.792477 | 57.31721
|  | 2129.912964 | 57.44748
|  | 2140.030088 | 57.62878
|  | 2149.862941 | 57.71902
|  | 2159.973384 | 57.84215
|  | 2169.799712 | 57.91284
|  | 2179.903413 | 58.04416
|  | 2190.003671 | 58.16346
|  | 2199.820052 | 58.32472
|  | 2209.913475 | 58.56259
|  | 2219.723179 | 58.68843
|  | 2229.809704 | 58.77874
|  | 2239.892708 | 58.91399
|  | 2249.692237 | 59.05442
|  | 2259.76825 | 59.34881
|  | 2269.840694 | 59.58274
|  | 2279.909553 | 59.81345
|  | 2289.695271 | 59.90324
|  | 2299.757015 | 60.10094
|  | 2309.815127 | 60.41488
|  | 2319.869592 | 60.65153
|  | 2329.641254 | 60.72899
|  | 2339.688478 | 60.77836
|  | 2349.732008 | 60.94473
|  | 2359.771828 | 61.17978
|  | 2369.80792 | 61.20403
|  | 2379.840271 | 61.26345
|  | 2389.590342 | 61.25667
|  | 2399.615266 | 61.35374
|  | 2409.6364 | 61.33897
|  | 2419.65373 | 61.35614
|  | 2429.667238 | 61.47233
|  | 2439.676909 | 61.60776
|  | 2449.682728 | 61.78563
|  | 2459.684679 | 61.85124
|  | 2469.682745 | 62.04684
|  | 2479.676911 | 62.08867
|  | 2489.667162 | 62.24008
|  | 2499.653481 | 62.24088
|  | 2509.635853 | 62.28291
|  | 2519.614261 | 62.30928
|  | 2529.588691 | 62.42295
|  | 2539.559127 | 62.56536
|  | 2549.525552 | 62.58045
|  | 2559.487951 | 62.56096
|  | 2569.722871 | 62.65537
|  | 2579.677058 | 62.77364
|  | 2589.627171 | 62.85431
|  | 2599.573195 | 62.91494
|  | 2609.515113 | 62.94717
|  | 2619.452911 | 63.21626
|  | 2629.662448 | 63.27374
|  | 2639.591842 | 63.3225
|  | 2649.517067 | 63.26979
|  | 2659.438109 | 63.16879
|  | 2669.630358 | 63.08642
|  | 2679.542867 | 62.92908
|  | 2689.451145 | 62.66596
|  | 2699.630227 | 61.9869
|  | 2709.529877 | 60.56207
|  | 2719.425248 | 57.89334
|  | 2729.591015 | 53.3833
|  | 2739.477662 | 47.20085
|  | 2749.359982 | 40.4641
|  | 2759.512287 | 34.35158
|  | 2769.385788 | 29.31154
|  | 2779.528995 | 25.45874
|  | 2789.393611 | 22.76809
|  | 2799.527654 | 21.14054
|  | 2809.383323 | 20.01048
|  | 2819.508136 | 19.28406
|  | 2829.354792 | 18.80598
|  | 2839.47031 | 18.65119
|  | 2849.30789 | 18.51173
|  | 2859.414046 | 18.48522
|  | 2869.515434 | 18.50856
|  | 2879.339216 | 18.81858
|  | 2889.431143 | 19.15774
|  | 2899.24569 | 19.62134
|  | 2909.328092 | 19.94709
|  | 2919.40564 | 20.20624
|  | 2929.206149 | 20.60524
|  | 2939.274073 | 21.03242
|  | 2949.337095 | 21.51578
|  | 2959.395197 | 21.90693
|  | 2969.17672 | 22.40103
|  | 2979.225066 | 22.87392
|  | 2989.268442 | 23.40675
|  | 2999.306833 | 23.90953
|  | 3009.34022 | 24.36823
|  | 3019.368587 | 24.81683
|  | 3029.391918 | 25.20644
|  | 3039.139497 | 25.66721
|  | 3049.152842 | 26.05078
|  | 3059.1611 | 26.44192
|  | 3069.164256 | 26.83004
|  | 3079.162292 | 27.40403
|  | 3089.155191 | 27.99495
|  | 3099.142938 | 28.67434
|  | 3109.125515 | 29.10453
|  | 3119.102905 | 29.72235
|  | 3129.075093 | 30.25328
|  | 3139.311366 | 30.81444
|  | 3149.272956 | 31.34689
|  | 3159.229293 | 31.91312
|  | 3169.18036 | 32.41719
|  | 3179.126141 | 32.9642
|  | 3189.066618 | 33.50071
|  | 3199.27022 | 34.02868
|  | 3209.199897 | 34.50127
|  | 3219.124221 | 34.79218
|  | 3229.043176 | 35.38074
|  | 3239.224603 | 35.75455
|  | 3249.132622 | 36.31057
|  | 3259.035221 | 36.66982
|  | 3269.199799 | 37.08321
|  | 3279.091361 | 37.24516
|  | 3288.977454 | 37.34508
|  | 3299.125027 | 37.45465
|  | 3308.999981 | 37.35501
|  | 3319.136081 | 37.18262
|  | 3328.999829 | 36.78942
|  | 3339.124385 | 36.53131
|  | 3348.976861 | 36.12951
|  | 3359.089804 | 35.47246
|  | 3368.930939 | 34.8086
|  | 3379.0322 | 34.05113
|  | 3389.127517 | 33.19237
|  | 3398.951437 | 32.1489
|  | 3409.034967 | 30.94883
|  | 3419.112499 | 29.70125
|  | 3428.919052 | 28.23232
|  | 3438.984693 | 26.64291
|  | 3449.044284 | 25.04637
|  | 3458.833318 | 23.71652
|  | 3468.880914 | 22.44994
|  | 3478.922407 | 21.23353
|  | 3488.957779 | 19.88313
|  | 3498.987012 | 18.49012
|  | 3509.010089 | 17.03235
|  | 3519.026992 | 15.69597
|  | 3529.037703 | 14.60367
|  | 3538.779008 | 13.56131
|  | 3548.777448 | 12.58226
|  | 3558.769643 | 11.69078
|  | 3568.755577 | 10.91662
|  | 3578.997769 | 10.18579
|  | 3588.970961 | 9.367806
|  | 3598.937838 | 8.863955
|  | 3608.898383 | 8.305267
|  | 3618.852578 | 7.940422
|  | 3628.800407 | 7.701068
|  | 3638.74185 | 7.388072
|  | 3648.938253 | 7.218015
|  | 3658.866705 | 7.046753
|  | 3668.788719 | 7.037792
|  | 3678.704279 | 7.160697
|  | 3688.874043 | 7.225262
|  | 3698.776469 | 7.800049
|  | 3708.672387 | 8.249804
|  | 3718.821938 | 8.628704
|  | 3728.704616 | 8.929029
|  | 3738.840542 | 9.445015
|  | 3748.709907 | 10.21613
|  | 3758.832135 | 11.01001
|  | 3768.688117 | 11.83984
|  | 3778.796573 | 12.71957
|  | 3788.639101 | 13.35121
|  | 3798.733711 | 13.89524
|  | 3808.821282 | 14.91261
|  | 3818.643407 | 15.67145
|  | 3828.717023 | 16.0625
|  | 3838.783543 | 16.00283
|  | 3848.585104 | 15.98237
|  | 3858.637559 | 16.16459
|  | 3868.682864 | 15.84054
|  | 3878.720999 | 15.87633
|  | 3888.751945 | 15.55621
|  | 3898.518755 | 15.26699
|  | 3908.535455 | 14.79654
|  | 3918.54491 | 14.58295
|  | 3928.547104 | 14.23687
|  | 3938.542016 | 13.51382
|  | 3948.52963 | 12.98246
|  | 3958.509925 | 12.50928
|  | 3968.482884 | 12.526
|  | 3978.70392 | 12.00201
|  | 3988.661962 | 11.72017
|  | 3998.612612 | 11.07552
|  | 4008.555852 | 10.87573
|  | 4018.491662 | 10.60844
|  | 4028.6745 | 10.60999
|  | 4038.595205 | 10.51455
|  | 4048.508426 | 10.57479
|  | 4058.414143 | 10.5491
|  | 4068.56604 | 10.68122
|  | 4078.456503 | 10.59738
|  | 4088.592715 | 10.86124
|  | 4098.467848 | 10.67101
|  | 4108.588299 | 11.09338
|  | 4118.448027 | 10.99864
|  | 4128.552639 | 11.34281
|  | 4138.396887 | 11.17297
|  | 4148.485584 | 11.54613
|  | 4158.566193 | 11.73094
|  | 4168.386981 | 11.91382
|  | 4178.45156 | 11.7551
|  | 4188.507992 | 11.67766
|  | 4198.305151 | 11.63861
|  | 4208.345437 | 11.28926
|  | 4218.377519 | 10.63141
|  | 4228.401377 | 10.08777
|  | 4238.416991 | 10.23276
|  | 4248.424343 | 10.96729
|  | 4258.423411 | 10.70473
|  | 4268.414178 | 10.09265
|  | 4278.396623 | 9.63186
|  | 4288.370728 | 9.853608
|  | 4298.336471 | 9.238525
|  | 4308.293836 | 8.403534
|  | 4318.2428 | 7.792623
|  | 4328.431752 | 7.929342
|  | 4338.363649 | 7.735165
|  | 4348.287088 | 7.582785
|  | 4358.20205 | 7.489864
|  | 4368.356068 | 7.250568
|  | 4378.253805 | 6.680608
|  | 4388.390126 | 5.983856
|  | 4398.270558 | 5.664851
|  | 4408.389101 | 5.381751
|  | 4418.252149 | 5.266041
|  | 4428.352834 | 4.774939
|  | 4438.198419 | 4.569276
|  | 4448.281165 | 4.117829
|  | 4458.354799 | 3.81749
|  | 4468.173935 | 3.322858
|  | 4478.229508 | 3.006663
|  | 4488.275909 | 2.867888
|  | 4498.313117 | 2.877108
|  | 4508.096635 | 2.818743
|  | 4518.115621 | 2.818743
|  | 4528.125352 | 2.775609
|  | 4538.125809 | 2.605925
|  | 4548.11697 | 2.467456
|  | 4558.098816 | 2.323753
|  | 4568.071325 | 2.228852
|  | 4578.277365 | 2.119812
|  | 4588.230912 | 2.014573
|  | 4598.175061 | 1.927317
|  | 4608.109792 | 1.853147
|  | 4618.035085 | 1.787158
|  | 4628.192649 | 1.716919
|  | 4638.098772 | 1.650648
|  | 4647.995395 | 1.579677
|  | 4658.123528 | 1.515599
|  | 4668.000857 | 1.452677
|  | 4678.109183 | 1.394764
|  | 4687.967136 | 1.333258
|  | 4698.05557 | 1.283198
|  | 4708.133906 | 1.228198
|  | 4717.962521 | 1.191774
|  | 4728.020838 | 1.157405
|  | 4738.068993 | 1.136001
|  | 4748.106964 | 1.109145
|  | 4758.13473 | 1.080529
|  | 4767.913874 | 1.047631
|  | 4777.921408 | 1.018457
|  | 4787.918673 | 0.9921568
|  | 4797.905646 | 0.9659215
|  | 4807.882307 | 0.9339171
|  | 4818.085802 | 0.9052433
|  | 4828.041526 | 0.8842579
|  | 4837.986874 | 0.8680377
|  | 4847.921823 | 0.8522209
|  | 4857.846351 | 0.8340296
|  | 4867.996361 | 0.8159831
|  | 4877.899737 | 0.7957861
|  | 4888.028045 | 0.7766953
|  | 4897.910179 | 0.7570211
|  | 4908.016697 | 0.740275
|  | 4917.877504 | 0.7315854
|  | 4927.962141 | 0.7186287
|  | 4937.801534 | 0.7028044
|  | 4947.864203 | 0.6905867
|  | 4957.915724 | 0.6811385
|  | 4967.956075 | 0.6695749
|  | 4977.985234 | 0.6570861
|  | 4987.77033 | 0.6447768
|  | 4997.777298 | 0.6319058
|  | 5007.776688 | 0.6227084
|  | 5017.595804 | 0.6142689
|  | 5028.169082 | 0.6033869
|  | 5037.98605 | 0.5929102
|  | 5047.80198 | 0.5830158
|  | 5057.616872 | 0.5737558
|  | 5068.18559 | 0.563561
|  | 5077.998316 | 0.5543537
|  | 5087.809996 | 0.5453814
|  | 5097.620628 | 0.5377206
|  | 5107.430211 | 0.5296973
|  | 5117.993201 | 0.5215482
|  | 5127.800597 | 0.514698
|  | 5137.606938 | 0.50673
|  | 5147.41222 | 0.5010389
|  | 5157.970569 | 0.4942143
|  | 5167.773648 | 0.4868818
|  | 5177.575662 | 0.4799044
|  | 5187.376611 | 0.4737443
|  | 5197.930283 | 0.467019
|  | 5207.729011 | 0.4620146
|  | 5217.526666 | 0.4595608
|  | 5227.323247 | 0.4584613
|  | 5237.872207 | 0.4548931
|  | 5247.666549 | 0.4511168
|  | 5257.459812 | 0.446577
|  | 5268.005191 | 0.445308
|  | 5277.796202 | 0.44336
|  | 5287.586127 | 0.4390388
|  | 5297.374963 | 0.4352778
|  | 5307.915566 | 0.4333357
|  | 5317.702134 | 0.4292963
|  | 5327.487607 | 0.4253314
|  | 5337.271982 | 0.4221739
|  | 5347.807773 | 0.4179663
|  | 5357.589864 | 0.4139783
|  | 5367.370852 | 0.4122301
|  | 5377.902987 | 0.4113848
|  | 5387.681677 | 0.4080991
|  | 5397.459258 | 0.4041652
|  | 5407.235727 | 0.4027232
|  | 5417.762987 | 0.3993096
|  | 5427.537141 | 0.3952565
|  | 5437.310177 | 0.3941484
|  | 5447.833734 | 0.3929703
|  | 5457.604442 | 0.390813
|  | 5467.374028 | 0.3868288
|  | 5477.142487 | 0.3829068
|  | 5487.661104 | 0.3792897
|  | 5497.427219 | 0.3767686
|  | 5507.192201 | 0.3739272
|  | 5517.707068 | 0.3702689
|  | 5527.469693 | 0.3688455
|  | 5537.231179 | 0.3672549
|  | 5547.742274 | 0.3672291
|  | 5557.50139 | 0.3674016
|  | 5567.259362 | 0.3672586
|  | 5577.766665 | 0.3653761
|  | 5587.522253 | 0.3621456
|  | 5597.276691 | 0.3601811
|  | 5607.780182 | 0.3575278
|  | 5617.532223 | 0.3572339
|  | 5627.283108 | 0.3569264
|  | 5637.032835 | 0.3568305
|  | 5647.531242 | 0.3549743
|  | 5657.278555 | 0.3528196
|  | 5667.024703 | 0.3506507
|  | 5677.51925 | 0.3488054
|  | 5687.262972 | 0.3482876
|  | 5697.005523 | 0.3485765
|  | 5707.496189 | 0.34884
|  | 5717.236302 | 0.3466519
|  | 5726.975237 | 0.3459282
|  | 5737.462002 | 0.3490034
|  | 5747.198485 | 0.3519587
|  | 5757.682605 | 0.3527024
|  | 5767.416629 | 0.3515405
|  | 5777.149464 | 0.3498662
|  | 5787.629649 | 0.3472345
|  | 5797.360012 | 0.3449743
|  | 5807.08918 | 0.3426151
|  | 5817.565409 | 0.3401983
|  | 5827.292092 | 0.3378331
|  | 5837.017575 | 0.336428
|  | 5847.489828 | 0.3341926
|  | 5857.212813 | 0.3319425
|  | 5866.934591 | 0.3298492
|  | 5877.402847 | 0.3290507
|  | 5887.122114 | 0.3270143
|  | 5897.587661 | 0.3249979
|  | 5907.304408 | 0.3229802
|  | 5917.019938 | 0.3223023
|  | 5927.481454 | 0.3200933
|  | 5937.194452 | 0.3194739
|  | 5946.906226 | 0.3223663
|  | 5957.363691 | 0.3248056
|  | 5967.072921 | 0.3282316
|  | 5977.52764 | 0.3291945
|  | 5987.234315 | 0.328128
|  | 5996.939757 | 0.3266089
|  | 6007.39039 | 0.3252398
|  | 6017.093265 | 0.3240089
|  | 6026.794901 | 0.3231744
|  | 6037.241429 | 0.3226127
|  | 6046.940485 | 0.3240371
|  | 6057.38423 | 0.3246351
|  | 6067.080698 | 0.3237095
|  | 6076.775917 | 0.3221183
|  | 6087.215522 | 0.3209108
|  | 6096.908139 | 0.3205252
|  | 6107.344938 | 0.3189103
|  | 6117.034946 | 0.3173994
|  | 6126.723694 | 0.3167062
|  | 6137.156319 | 0.3154869
|  | 6146.842444 | 0.3136648
|  | 6157.272241 | 0.3122853
|  | 6166.955735 | 0.3113599
|  | 6177.382693 | 0.3101752
|  | 6187.063548 | 0.3089816
|  | 6196.743128 | 0.3071774
|  | 6207.165865 | 0.3060854
|  | 6216.842793 | 0.3045577
|  | 6227.262668 | 0.3042125
|  | 6236.936935 | 0.3033288
|  | 6246.609918 | 0.3024993
|  | 6257.025537 | 0.3018728
|  | 6266.695846 | 0.3021069
|  | 6277.108582 | 0.3014294
|  | 6286.776208 | 0.3003934
|  | 6297.18605 | 0.2989027
|  | 6306.850986 | 0.2980264
|  | 6317.257926 | 0.2983006
|  | 6326.920162 | 0.2977817
|  | 6336.581095 | 0.2965339
|  | 6346.983717 | 0.2949996
|  | 6356.641938 | 0.2941966
|  | 6367.041635 | 0.2931671
|  | 6376.697135 | 0.2928865
|  | 6387.093897 | 0.2942506
|  | 6396.746668 | 0.2946952
|  | 6407.140486 | 0.2954628
|  | 6416.790518 | 0.2957655
|  | 6427.181383 | 0.2965639
|  | 6436.828669 | 0.2979669
|  | 6446.47463 | 0.2986899
|  | 6456.861103 | 0.2987975
|  | 6466.504304 | 0.2973231
|  | 6476.8878 | 0.2959378
|  | 6486.528234 | 0.2956235
|  | 6496.908745 | 0.2944497
|  | 6506.546402 | 0.2937173
|  | 6516.923919 | 0.2945791
|  | 6526.558791 | 0.2944173
|  | 6536.933304 | 0.2950847
|  | 6546.565382 | 0.2952332
|  | 6556.936882 | 0.2952137
|  | 6566.566159 | 0.294745
|  | 6576.934637 | 0.2953579
|  | 6586.561102 | 0.2967145
|  | 6596.926549 | 0.2969689
|  | 6606.550195 | 0.296212
|  | 6616.912601 | 0.2948351
|  | 6626.53342 | 0.2939345
|  | 6636.892776 | 0.2933154
|  | 6646.510758 | 0.2940579
|  | 6656.867055 | 0.2956085
|  | 6666.482193 | 0.297918
|  | 6676.835422 | 0.2997834
|  | 6686.447706 | 0.3000574
|  | 6696.797857 | 0.2997332
|  | 6706.40728 | 0.2990167
|  | 6716.754344 | 0.2988201
|  | 6726.360896 | 0.2977932
|  | 6736.704865 | 0.2973097
|  | 6746.308538 | 0.2981655
|  | 6756.649402 | 0.29791
|  | 6766.250188 | 0.2976837
|  | 6776.587937 | 0.2969631
|  | 6786.924068 | 0.2957301
|  | 6796.520453 | 0.2945006
|  | 6806.853456 | 0.2936515
|  | 6816.446931 | 0.2926343
|  | 6826.776797 | 0.2918479
|  | 6836.367355 | 0.2914408
|  | 6846.694074 | 0.2902592
|  | 6856.281707 | 0.2902698
|  | 6866.60527 | 0.2902471
|  | 6876.189968 | 0.2903455
|  | 6886.510366 | 0.2901564
|  | 6896.82912 | 0.2915244
|  | 6906.409345 | 0.2917975
|  | 6916.724921 | 0.2918857
|  | 6926.30219 | 0.292093
|  | 6936.614577 | 0.29246
|  | 6946.188882 | 0.2921796
|  | 6956.498072 | 0.2915559
|  | 6966.805601 | 0.2904407
|  | 6976.375388 | 0.2896672
|  | 6986.679706 | 0.288629
|  | 6996.246507 | 0.2876118
|  | 7006.547605 | 0.2870461
|  | 7016.111412 | 0.2868961
|  | 7026.40928 | 0.2862853
|  | 7036.70547 | 0.2851941
|  | 7046.264714 | 0.2841911
|  | 7056.557661 | 0.2838432
|  | 7066.113889 | 0.2842363
|  | 7076.403584 | 0.2841549
|  | 7086.691589 | 0.2831849
|  | 7096.243221 | 0.2824193
|  | 7106.527959 | 0.2814358
|  | 7116.076554 | 0.2807103
|  | 7126.358018 | 0.2805402
|  | 7136.637779 | 0.2803826
|  | 7146.181746 | 0.2794718
|  | 7156.458218 | 0.2793897
|  | 7165.999126 | 0.27985
|  | 7176.2723 | 0.2795995
|  | 7186.54376 | 0.2786826
|  | 7196.080008 | 0.27788
|  | 7206.348156 | 0.2773175
|  | 7216.614582 | 0.2763111
|  | 7226.14615 | 0.2753129
|  | 7236.409251 | 0.2744111
|  | 7245.937725 | 0.2737267
|  | 7256.197491 | 0.2731066
|  | 7266.455524 | 0.2721733
|  | 7275.979286 | 0.2719206
|  | 7286.23397 | 0.2717888
|  | 7296.486914 | 0.2717233
|  | 7306.005944 | 0.2713036
|  | 7316.255525 | 0.2709111
|  | 7326.503358 | 0.2700713
|  | 7336.017637 | 0.2691642
|  | 7346.262094 | 0.2688927
|  | 7356.504797 | 0.2687966
|  | 7366.014304 | 0.2688787
|  | 7376.253616 | 0.2684932
|  | 7386.491167 | 0.2676849
|  | 7395.995884 | 0.2668202
|  | 7406.23003 | 0.2662133
|  | 7416.462408 | 0.2653657
|  | 7425.962315 | 0.2650644
|  | 7436.191274 | 0.2650711
|  | 7446.418458 | 0.2646276
|  | 7455.913536 | 0.2638374
|  | 7466.137287 | 0.2636557
|  | 7476.359256 | 0.2633989
|  | 7485.849485 | 0.2636569
|  | 7496.068008 | 0.2635198
|  | 7506.284741 | 0.263977
|  | 7515.770101 | 0.2638285
|  | 7525.983375 | 0.2631247
|  | 7536.19485 | 0.2627176
|  | 7545.675324 | 0.26229
|  | 7555.883326 | 0.2614636
|  | 7566.089524 | 0.2607474
|  | 7576.293916 | 0.260445
|  | 7585.767802 | 0.259929
|  | 7595.968701 | 0.259803
|  | 7606.167786 | 0.2589994
|  | 7615.636739 | 0.2582549
|  | 7625.832319 | 0.2574642
|  | 7636.026078 | 0.2571037
|  | 7646.218013 | 0.2569644
|  | 7655.680318 | 0.2570399
|  | 7665.868729 | 0.2569826
|  | 7676.05531 | 0.2568664
|  | 7686.240057 | 0.2566261
|  | 7695.695679 | 0.2562947
|  | 7705.876884 | 0.2556334
|  | 7716.056248 | 0.2554791
|  | 7726.23377 | 0.2552908
|  | 7735.682674 | 0.2552883
|  | 7745.856636 | 0.2553749
|  | 7756.028747 | 0.2551093
|  | 7766.199006 | 0.2546638
|  | 7775.641157 | 0.2548194
|  | 7785.807837 | 0.2547867
|  | 7795.972657 | 0.2544547
|  | 7806.135616 | 0.2536953
|  | 7815.57098 | 0.2529383
|  | 7825.730341 | 0.2524488
|  | 7835.887833 | 0.2521451
|  | 7846.043454 | 0.2519797
|  | 7855.471995 | 0.2513514
|  | 7865.624 | 0.2508132
|  | 7875.774127 | 0.2501132
|  | 7885.922372 | 0.2494283
|  | 7896.068734 | 0.2493764
|  | 7905.488668 | 0.249083
|  | 7915.631391 | 0.2486722
|  | 7925.772224 | 0.2494361
|  | 7935.911164 | 0.2499871
|  | 7946.048209 | 0.2500704
|  | 7955.45948 | 0.249653
|  | 7965.592863 | 0.249463
|  | 7975.724343 | 0.249138
|  | 7985.853919 | 0.2484501
|  | 7995.981587 | 0.2478744
|  | 8005.384141 | 0.2474962
|  | 8015.508125 | 0.2473565
|  | 8025.630194 | 0.2473772
|  | 8035.750346 | 0.2476066
|  | 8045.86858 | 0.2471442
|  | 8055.984892 | 0.2471402
|  | 8065.376887 | 0.2468971
|  | 8075.489487 | 0.2471425
|  | 8085.600158 | 0.2469888
|  | 8095.708897 | 0.2469196
|  | 8105.815704 | 0.2468375
|  | 8115.920574 | 0.246845
|  | 8125.301933 | 0.2462866
|  | 8135.403063 | 0.2458172
|  | 8145.502251 | 0.2452028
|  | 8155.599493 | 0.2449002
|  | 8165.694787 | 0.244775
|  | 8175.788131 | 0.2444622
|  | 8185.879523 | 0.2439527
|  | 8195.248351 | 0.2434547
|  | 8205.33597 | 0.2432979
|  | 8215.42163 | 0.2427625
|  | 8225.505327 | 0.242421
|  | 8235.587061 | 0.242012
|  | 8245.666827 | 0.2416638
|  | 8255.744624 | 0.2410999
|  | 8265.82045 | 0.2404588
|  | 8275.174806 | 0.2400566
|  | 8285.246822 | 0.2397464
|  | 8295.31686 | 0.2394065
|  | 8305.384917 | 0.2388321
|  | 8315.45099 | 0.2384907
|  | 8325.515077 | 0.2379302
|  | 8335.577176 | 0.2377029
|  | 8345.637284 | 0.2372916
|  | 8355.695399 | 0.2367541
|  | 8365.751519 | 0.2368121
|  | 8375.087555 | 0.2370452
|  | 8385.139819 | 0.2372245
|  | 8395.190081 | 0.2369068
|  | 8405.238338 | 0.2365213
|  | 8415.284587 | 0.2361059
|  | 8425.328827 | 0.2357288
|  | 8435.371055 | 0.2354404
|  | 8445.411268 | 0.235224
|  | 8455.449464 | 0.2350371
|  | 8465.485641 | 0.2352263
|  | 8475.519796 | 0.235424
|  | 8485.551927 | 0.2351123
|  | 8495.582031 | 0.2345796
|  | 8505.610107 | 0.2341987
|  | 8515.636151 | 0.233633
|  | 8525.660162 | 0.2335192
|  | 8535.682136 | 0.2333124
|  | 8544.98643 | 0.2333469
|  | 8555.004471 | 0.2333598
|  | 8565.020468 | 0.2331832
|  | 8575.034421 | 0.232858
|  | 8585.046325 | 0.2327025
|  | 8595.056179 | 0.2327528
|  | 8605.063981 | 0.2325452
|  | 8615.069727 | 0.2321672
|  | 8625.073416 | 0.2316936
|  | 8635.075045 | 0.2312331
|  | 8645.074612 | 0.2308497
|  | 8655.072114 | 0.2305624
|  | 8665.067549 | 0.2303104
|  | 8675.060915 | 0.2300796
|  | 8685.052209 | 0.2297312
|  | 8695.041429 | 0.2293857
|  | 8705.028573 | 0.2291994
|  | 8715.013637 | 0.2288963
|  | 8724.99662 | 0.2287446
|  | 8734.977519 | 0.2284924
|  | 8744.956333 | 0.2281599
|  | 8754.933058 | 0.2278533
|  | 8764.907692 | 0.2276517
|  | 8774.880232 | 0.2274059
|  | 8784.850677 | 0.2269531
|  | 8794.819025 | 0.2269084
|  | 8804.785271 | 0.2272901
|  | 8815.461059 | 0.2278906
|  | 8825.422948 | 0.2276196
|  | 8835.382728 | 0.2273921
|  | 8845.340399 | 0.227924
|  | 8855.295957 | 0.2279399
|  | 8865.249401 | 0.227503
|  | 8875.200727 | 0.2276401
|  | 8885.149933 | 0.2277023
|  | 8895.097018 | 0.2271985
|  | 8905.041978 | 0.2269815
|  | 8914.984812 | 0.2268403
|  | 8924.925517 | 0.2265247
|  | 8934.86409 | 0.2262331
|  | 8944.800529 | 0.226221
|  | 8954.734832 | 0.2260138
|  | 8965.376355 | 0.2259358
|  | 8975.306225 | 0.2254871
|  | 8985.233952 | 0.2250481
|  | 8995.159534 | 0.2248781
|  | 9005.082967 | 0.2245063
|  | 9015.004249 | 0.2241434
|  | 9024.923378 | 0.2238812
|  | 9034.840353 | 0.2239079
|  | 9044.755169 | 0.2237025
|  | 9054.667825 | 0.2234884
|  | 9065.286129 | 0.2231067
|  | 9075.194303 | 0.2232866
|  | 9085.10031 | 0.2232475
|  | 9095.004147 | 0.2229198
|  | 9104.905813 | 0.222529
|  | 9114.805303 | 0.2224959
|  | 9124.702617 | 0.2225585
|  | 9134.597752 | 0.2224987
|  | 9145.197262 | 0.2220229
|  | 9155.087875 | 0.221692
|  | 9164.976302 | 0.221326
|  | 9174.86254 | 0.2213256
|  | 9184.746587 | 0.2215119
|  | 9194.628441 | 0.2222608
|  | 9204.508098 | 0.2225055
|  | 9215.091006 | 0.2226593
|  | 9224.966108 | 0.2227586
|  | 9234.839006 | 0.2229007
|  | 9244.709699 | 0.2230043
|  | 9254.578185 | 0.2229848
|  | 9265.149109 | 0.2226253
|  | 9275.013013 | 0.2222212
|  | 9284.874702 | 0.2221007
|  | 9294.734174 | 0.2219862
|  | 9304.591426 | 0.2215257
|  | 9314.446456 | 0.2211919
|  | 9325.002949 | 0.2208157
|  | 9334.853368 | 0.2205678
|  | 9344.701558 | 0.2202764
|  | 9354.547517 | 0.2200529
|  | 9364.391241 | 0.219636
|  | 9374.935607 | 0.2192319
|  | 9384.774696 | 0.21911
|  | 9394.611544 | 0.2186803
|  | 9404.446148 | 0.2183092
|  | 9414.980732 | 0.2179528
|  | 9424.810682 | 0.2175785
|  | 9434.63838 | 0.2173557
|  | 9444.463825 | 0.2174945
|  | 9454.988585 | 0.2177065
|  | 9464.809356 | 0.2174653
|  | 9474.627866 | 0.2170673
|  | 9484.444114 | 0.2167225
|  | 9494.959008 | 0.2166973
|  | 9504.770561 | 0.2167528
|  | 9514.579844 | 0.2164041
|  | 9524.386855 | 0.2160156
|  | 9534.891842 | 0.2156708
|  | 9544.694139 | 0.2156509
|  | 9554.494156 | 0.2154327
|  | 9564.291891 | 0.2152657
|  | 9574.786929 | 0.2151853
|  | 9584.57993 | 0.2150239
|  | 9594.370643 | 0.2149537
|  | 9604.858149 | 0.2150965
|  | 9614.644112 | 0.2154544
|  | 9624.427779 | 0.2153903
|  | 9634.209147 | 0.2150716
|  | 9644.686632 | 0.2147965
|  | 9654.463232 | 0.2144582
|  | 9664.237526 | 0.2141904
|  | 9674.707423 | 0.2138011
|  | 9684.476934 | 0.2134873
|  | 9694.244132 | 0.213156
|  | 9704.706417 | 0.2127526
|  | 9714.468817 | 0.2124629
|  | 9724.228897 | 0.2122762
|  | 9734.683548 | 0.2119325
|  | 9744.438814 | 0.2118366
|  | 9754.191753 | 0.2118377
|  | 9764.638746 | 0.2117825
|  | 9774.386857 | 0.2116621
|  | 9784.132634 | 0.2112991
|  | 9794.571945 | 0.2109243
|  | 9804.312879 | 0.2105634
|  | 9814.746996 | 0.2104505
|  | 9824.483078 | 0.2103084
|  | 9834.216813 | 0.2103186
|  | 9844.643209 | 0.2102751
|  | 9854.372076 | 0.2103468
|  | 9864.09859 | 0.210372
|  | 9874.517241 | 0.2106689
|  | 9884.238873 | 0.210972
|  | 9894.652288 | 0.2110009
|  | 9904.369027 | 0.2109304
|  | 9914.083402 | 0.2107742
|  | 9924.489032 | 0.2108754
|  | 9934.198499 | 0.2107129
|  | 9944.598867 | 0.2108445
|  | 9954.303417 | 0.2104698
|  | 9964.00559 | 0.210265
|  | 9974.398135 | 0.2100725
|  | 9984.095376 | 0.2097589
|  | 9994.482631 | 0.2094506
|  | 10004.17493 | 0.209551
|  | 10014.55689 | 0.209546
|  | 10024.24423 | 0.2096042
|  | 10033.92919 | 0.2093315
|  | 10044.30326 | 0.2090167
|  | 10053.98325 | 0.2086945
|  | 10064.352 | 0.2085494
|  | 10074.02701 | 0.2081862
|  | 10084.39043 | 0.2081195
|  | 10094.06045 | 0.20834
|  | 10104.41852 | 0.2086614
|  | 10114.08355 | 0.2084915
|  | 10124.43625 | 0.208236
|  | 10134.09628 | 0.2080858
|  | 10144.44362 | 0.2084165
|  | 10154.09862 | 0.2085591
|  | 10164.44058 | 0.2083085
|  | 10174.09056 | 0.2081471
|  | 10184.42713 | 0.2078519
|  | 10194.07208 | 0.2075064
|  | 10204.40325 | 0.207548
|  | 10214.04315 | 0.2074779
|  | 10224.36891 | 0.2073637
|  | 10234.00375 | 0.2072106
|  | 10244.32409 | 0.2070601
|  | 10253.95386 | 0.2068454
|  | 10264.26877 | 0.2065086
|  | 10273.89347 | 0.2062934
|  | 10284.20293 | 0.2059516
|  | 10293.82255 | 0.2059817
|  | 10304.12656 | 0.2060156
|  | 10313.74108 | 0.2060138
|  | 10324.03963 | 0.2058363
|  | 10334.33534 | 0.2055612
|  | 10343.94211 | 0.2054306
|  | 10354.23234 | 0.205532
|  | 10363.834 | 0.2056773
|  | 10374.11874 | 0.205472
|  | 10383.71527 | 0.2056625
|  | 10393.99451 | 0.2061633
|  | 10404.2709 | 0.2061327
|  | 10413.85962 | 0.2060129
|  | 10424.1305 | 0.206285
|  | 10433.71407 | 0.2062824
|  | 10443.97941 | 0.2064245
|  | 10454.2419 | 0.2068628
|  | 10463.81763 | 0.2070134
|  | 10474.07457 | 0.2067025
|  | 10483.64512 | 0.2064161
|  | 10493.8965 | 0.206423
|  | 10504.14501 | 0.2063227
|  | 10513.70769 | 0.2060511
|  | 10523.95063 | 0.2060288
|  | 10534.19068 | 0.2058414
|  | 10543.74545 | 0.2057238
|  | 10553.97992 | 0.2057397
|  | 10564.21149 | 0.2055562
|  | 10573.75835 | 0.2053122
|  | 10583.98432 | 0.205056
|  | 10593.52594 | 0.2052396
|  | 10603.7463 | 0.2050429
|  | 10613.96375 | 0.2049443
|  | 10624.17829 | 0.2046676
|  | 10633.70924 | 0.2048235
|  | 10643.91815 | 0.2045502
|  | 10654.12414 | 0.2044023
|  | 10663.64709 | 0.2045084
|  | 10673.84743 | 0.2043675
|  | 10684.04485 | 0.2043772
|  | 10693.55979 | 0.2043996
|  | 10703.75154 | 0.2044371
|  | 10713.94035 | 0.2041637
|  | 10723.44726 | 0.2040987
|  | 10733.6304 | 0.2039884
|  | 10743.81059 | 0.2038015
|  | 10753.98783 | 0.2038282
|  | 10763.48393 | 0.2036655
|  | 10773.65548 | 0.2035427
|  | 10783.82407 | 0.2035392
|  | 10793.9897 | 0.2033309
|  | 10803.47495 | 0.2031124
|  | 10813.63486 | 0.2032878
|  | 10823.7918 | 0.2033765
|  | 10833.94578 | 0.2036798
|  | 10843.42014 | 0.2034021
|  | 10853.56838 | 0.2031838
|  | 10863.71363 | 0.2029937
|  | 10873.85591 | 0.2032873
|  | 10883.31935 | 0.2035258
|  | 10893.45586 | 0.2037936
|  | 10903.58938 | 0.2041196
|  | 10913.71992 | 0.2042345
|  | 10923.84746 | 0.2041598
|  | 10933.29714 | 0.2039156
|  | 10943.41889 | 0.2036368
|  | 10953.53764 | 0.2035357
|  | 10963.65339 | 0.2036614
|  | 10973.76613 | 0.2036272
|  | 10983.87586 | 0.2038944
|  | 10993.3089 | 0.204077
|  | 11003.41281 | 0.2044101
|  | 11013.5137 | 0.2045029
|  | 11023.61157 | 0.2047838
|  | 11033.70642 | 0.2051836
|  | 11043.79825 | 0.2057101
|  | 11053.21456 | 0.2063566
|  | 11063.30053 | 0.2062939
|  | 11073.38346 | 0.2061497
|  | 11083.46337 | 0.2061348
|  | 11093.54023 | 0.2061133
|  | 11103.61405 | 0.2061131
|  | 11113.68483 | 0.2062354
|  | 11123.75256 | 0.2059951
|  | 11133.14635 | 0.2058368
|  | 11143.20819 | 0.2056198
|  | 11153.26696 | 0.2053296
|  | 11163.32268 | 0.2052711
|  | 11173.37534 | 0.2049868
|  | 11183.42494 | 0.2047185
|  | 11193.47147 | 0.2046929
|  | 11203.51493 | 0.2043918
|  | 11213.55532 | 0.2042026
|  | 11223.59263 | 0.2043292
|  | 11233.62687 | 0.2040691
|  | 11243.65803 | 0.2037866
|  | 11253.6861 | 0.2036349
|  | 11263.71109 | 0.203351
|  | 11273.06496 | 0.2032325
|  | 11283.08398 | 0.2033719
|  | 11293.09991 | 0.2033551
|  | 11303.11274 | 0.2030819
|  | 11313.12247 | 0.2035077
|  | 11323.12909 | 0.2040677
|  | 11333.13262 | 0.2047974
|  | 11343.13303 | 0.2046186
|  | 11353.13034 | 0.2043704
|  | 11363.12453 | 0.2044153
|  | 11373.11561 | 0.2041942
|  | 11383.10358 | 0.2039827
|  | 11393.08842 | 0.2037177
|  | 11403.07013 | 0.2035881
|  | 11413.04872 | 0.203525
|  | 11423.02418 | 0.2033417
|  | 11432.99651 | 0.2036221
|  | 11442.96571 | 0.204089
|  | 11452.93177 | 0.2044159
|  | 11463.55877 | 0.2042272
|  | 11473.51834 | 0.2040911
|  | 11483.47476 | 0.2039067
|  | 11493.42803 | 0.2040365
|  | 11503.37815 | 0.2042211
|  | 11513.32512 | 0.2040101
|  | 11523.26893 | 0.2038193
|  | 11533.20958 | 0.203556
|  | 11543.14707 | 0.2038536
|  | 11553.0814 | 0.2041521
|  | 11563.01256 | 0.2039963
|  | 11572.94055 | 0.2037673
|  | 11582.86536 | 0.2042336
|  | 11593.44833 | 0.2041046
|  | 11603.36658 | 0.2040055
|  | 11613.28165 | 0.2038594
|  | 11623.19353 | 0.2038581
|  | 11633.10223 | 0.2040051
|  | 11643.00774 | 0.2040341
|  | 11652.91006 | 0.2040053
|  | 11662.80918 | 0.203774
|  | 11673.36472 | 0.2037909
|  | 11683.25723 | 0.2040095
|  | 11693.14654 | 0.2041659
|  | 11703.03264 | 0.2041611
|  | 11712.91554 | 0.2039818
|  | 11722.79522 | 0.2038928
|  | 11733.33001 | 0.2037654
|  | 11743.20304 | 0.2038248
|  | 11753.07286 | 0.2036443
|  | 11762.93946 | 0.2037784
|  | 11772.80283 | 0.2037974
|  | 11783.3202 | 0.204315
|  | 11793.1769 | 0.2042934
|  | 11803.03036 | 0.204034
|  | 11812.88059 | 0.2038191
|  | 11822.72758 | 0.203714
|  | 11833.22747 | 0.2034411
|  | 11843.06776 | 0.2037207
|  | 11852.9048 | 0.203649
|  | 11862.73859 | 0.2037799
|  | 11873.22439 | 0.2043246
|  | 11883.05145 | 0.2045762
|  | 11892.87526 | 0.2048675
|  | 11902.69581 | 0.2048447
|  | 11913.16747 | 0.2049085
|  | 11922.98127 | 0.204787
|  | 11932.79181 | 0.2048154
|  | 11942.59907 | 0.2046508
|  | 11953.05654 | 0.2048038
|  | 11962.85704 | 0.2051274
|  | 11972.65425 | 0.2056926
|  | 11983.10099 | 0.2061322
|  | 11992.89142 | 0.2060498
|  | 12002.67856 | 0.2061382
|  | 12013.11455 | 0.2065703
|  | 12022.89488 | 0.2063967
|  | 12032.67192 | 0.2062161
|  | 12043.09713 | 0.2060296
|  | 12052.86735 | 0.2060236
|  | 12062.63426 | 0.2060406
|  | 12073.04866 | 0.2061198
|  | 12082.80874 | 0.2059215
|  | 12092.5655 | 0.2059917
|  | 12102.96906 | 0.2057404
|  | 12112.71897 | 0.2055851
|  | 12122.46556 | 0.2057657
|  | 12132.85826 | 0.2057324
|  | 12142.59798 | 0.2057442
|  | 12152.98334 | 0.2056302
|  | 12162.71618 | 0.2054612
|  | 12172.44568 | 0.2055449
|  | 12182.82013 | 0.2056169
|  | 12192.54273 | 0.2057693
|  | 12202.90982 | 0.2057106
|  | 12212.62551 | 0.205511
|  | 12222.98523 | 0.2055003
|  | 12232.69399 | 0.2054759
|  | 12242.39941 | 0.205577
|  | 12252.74815 | 0.2060203
|  | 12262.44662 | 0.206083
|  | 12272.78796 | 0.2059456
|  | 12282.47948 | 0.2059991
|  | 12292.81339 | 0.2058242
|  | 12302.49796 | 0.2057366
|  | 12312.82444 | 0.2055184
|  | 12322.50203 | 0.2060798
|  | 12332.82106 | 0.2067146
|  | 12342.49167 | 0.2070725
|  | 12352.80325 | 0.2071106
|  | 12362.46686 | 0.207092
|  | 12372.77097 | 0.2070315
|  | 12382.42757 | 0.2071714
|  | 12392.7242 | 0.2071011
|  | 12402.37378 | 0.2072171
|  | 12412.66292 | 0.2071452
|  | 12422.30547 | 0.2071001
|  | 12432.58711 | 0.2073856
|  | 12442.22262 | 0.207683
|  | 12452.49673 | 0.207663
|  | 12462.76697 | 0.2076363
|  | 12472.39178 | 0.2076612
|  | 12482.65448 | 0.2076679
|  | 12492.27222 | 0.2075264
|  | 12502.52738 | 0.2074267
|  | 12512.77863 | 0.2072614
|  | 12522.38563 | 0.2070846
|  | 12532.62932 | 0.2069886
|  | 12542.22922 | 0.2068459
|  | 12552.46533 | 0.2068825
|  | 12562.69753 | 0.2070875
|  | 12572.28665 | 0.2069339
|  | 12582.51125 | 0.2067662
|  | 12592.73192 | 0.2069982
|  | 12602.31024 | 0.2069776
|  | 12612.5233 | 0.2072117
|  | 12622.09447 | 0.207043
|  | 12632.29991 | 0.2070662
|  | 12642.5014 | 0.2073516
|  | 12652.69895 | 0.2074667
|  | 12662.25557 | 0.2073325
|  | 12672.44547 | 0.2071627
|  | 12682.63142 | 0.2070043
|  | 12692.17715 | 0.2072654
|  | 12702.35544 | 0.2070212
|  | 12712.52975 | 0.2070911
|  | 12722.06458 | 0.2075152
|  | 12732.23121 | 0.2076704
|  | 12742.39387 | 0.2079484
|  | 12752.55256 | 0.2081923
|  | 12762.07271 | 0.2080291
|  | 12772.22369 | 0.2082558
|  | 12782.37068 | 0.2084673
|  | 12792.51369 | 0.2087309
|  | 12802.01913 | 0.2087045
|  | 12812.1544 | 0.2089206
|  | 12822.28568 | 0.2089294
|  | 12832.41295 | 0.2091059
|  | 12842.53622 | 0.2090366
|  | 12852.02315 | 0.2088889
|  | 12862.13866 | 0.2088518
|  | 12872.25016 | 0.2089697
|  | 12882.35764 | 0.2087356
|  | 12892.4611 | 0.2088873
|  | 12901.92944 | 0.2093004
|  | 12912.02511 | 0.2092581
|  | 12922.11675 | 0.2090203
|  | 12932.20436 | 0.2089287
|  | 12942.28794 | 0.2092496
|  | 12952.36747 | 0.2099947
|  | 12962.44297 | 0.2105226
|  | 12971.88508 | 0.2103848
|  | 12981.95274 | 0.2101982
|  | 12992.01635 | 0.2101874
|  | 13002.07591 | 0.210324
|  | 13012.13141 | 0.2104804
|  | 13022.18286 | 0.210473
|  | 13032.23024 | 0.2104995
|  | 13042.27356 | 0.2108473
|  | 13052.31281 | 0.2111341
|  | 13062.34799 | 0.2113288
|  | 13072.37909 | 0.2111559
|  | 13081.77955 | 0.2110815
|  | 13091.80275 | 0.2113054
|  | 13101.82186 | 0.2112763
|  | 13111.83689 | 0.2112537
|  | 13121.84783 | 0.2114629
|  | 13131.85468 | 0.2115009
|  | 13141.85743 | 0.2115636
|  | 13151.85608 | 0.2115041
|  | 13161.85063 | 0.211514
|  | 13171.84107 | 0.2113422
|  | 13181.8274 | 0.2112745
|  | 13191.80963 | 0.2112351
|  | 13201.78774 | 0.2113255
|  | 13211.76172 | 0.2111571
|  | 13221.73159 | 0.211212
|  | 13231.69734 | 0.2111514
|  | 13241.65895 | 0.2110922
|  | 13252.23865 | 0.2112003
|  | 13262.19174 | 0.2109941
|  | 13272.1407 | 0.210828
|  | 13282.08552 | 0.2110152
|  | 13292.02619 | 0.2108491
|  | 13301.96272 | 0.2106373
|  | 13311.8951 | 0.210824
|  | 13321.82333 | 0.2108555
|  | 13331.7474 | 0.2106242
|  | 13341.66731 | 0.2109666
|  | 13351.58306 | 0.2115607
|  | 13362.11398 | 0.2117656
|  | 13372.02114 | 0.2116812
|  | 13381.92413 | 0.2116853
|  | 13391.82294 | 0.2115663
|  | 13401.71758 | 0.2115653
|  | 13411.60803 | 0.2117334
|  | 13422.11206 | 0.2119493
|  | 13431.99388 | 0.2118383
|  | 13441.87151 | 0.2118179
|  | 13451.74495 | 0.2117205
|  | 13461.6142 | 0.2120209
|  | 13472.09567 | 0.2125923
|  | 13481.95625 | 0.2129438
|  | 13491.81263 | 0.2133359
|  | 13501.66479 | 0.2131086
|  | 13511.51275 | 0.2131495
|  | 13521.97158 | 0.2129273
|  | 13531.81084 | 0.2128384
|  | 13541.64588 | 0.2126053
|  | 13551.47669 | 0.2124378
|  | 13561.9173 | 0.2123834
|  | 13571.7394 | 0.2121773
|  | 13581.55725 | 0.2120312
|  | 13591.98409 | 0.212078
|  | 13601.79321 | 0.2121884
|  | 13611.59808 | 0.212376
|  | 13621.39871 | 0.2125092
|  | 13631.80722 | 0.2130339
|  | 13641.59909 | 0.2134154
|  | 13651.38669 | 0.2131828
|  | 13661.78136 | 0.2132254
|  | 13671.56018 | 0.213697
|  | 13681.94551 | 0.2135552
|  | 13691.71553 | 0.2136403
|  | 13701.48128 | 0.2137055
|  | 13711.85271 | 0.2136345
|  | 13721.60964 | 0.2134477
|  | 13731.3623 | 0.213483
|  | 13741.7198 | 0.2133312
|  | 13751.46361 | 0.2134687
|  | 13761.81172 | 0.2132672
|  | 13771.54668 | 0.2133494
|  | 13781.88538 | 0.2137802
|  | 13791.61148 | 0.2138409
|  | 13801.33328 | 0.2137992
|  | 13811.65798 | 0.2136015
|  | 13821.37089 | 0.2136223
|  | 13831.68615 | 0.2142313
|  | 13841.39017 | 0.2142966
|  | 13851.69596 | 0.2145139
|  | 13861.39108 | 0.2144371
|  | 13871.6874 | 0.2145203
|  | 13881.37359 | 0.2143811
|  | 13891.66043 | 0.2142034
|  | 13901.33769 | 0.2140238
|  | 13911.61502 | 0.2142079
|  | 13921.28334 | 0.2145625
|  | 13931.55116 | 0.2151232
|  | 13941.21051 | 0.2155326
|  | 13951.46881 | 0.2156289
|  | 13961.72219 | 0.215464
|  | 13971.36795 | 0.2153226
|  | 13981.61179 | 0.2155283
|  | 13991.24855 | 0.2160719
|  | 14001.48283 | 0.2163793
|  | 14011.71217 | 0.2163045
|  | 14021.33529 | 0.2162908
|  | 14031.55505 | 0.2162358
|  | 14041.16914 | 0.2166219
|  | 14051.37931 | 0.2172685
|  | 14061.58453 | 0.2171712
|  | 14071.18493 | 0.2169948
|  | 14081.38053 | 0.2171786
|  | 14091.57118 | 0.217118
|  | 14101.15785 | 0.2175974
|  | 14111.33886 | 0.2179071
|  | 14121.51491 | 0.2178526
|  | 14131.08782 | 0.2176949
|  | 14141.25421 | 0.217798
|  | 14151.41561 | 0.2176024
|  | 14161.57204 | 0.2174338
|  | 14171.12647 | 0.21726
|  | 14181.27321 | 0.2171965
|  | 14191.41496 | 0.2175674
|  | 14201.55171 | 0.2176094
|  | 14211.08762 | 0.2175355
|  | 14221.21466 | 0.2183148
|  | 14231.33669 | 0.2183884
|  | 14241.45371 | 0.2183245
|  | 14250.97103 | 0.2185286
|  | 14261.07831 | 0.2183869
|  | 14271.18057 | 0.2187447
|  | 14281.27781 | 0.2189559
|  | 14291.37001 | 0.2192465
|  | 14301.45718 | 0.2192538
|  | 14310.94639 | 0.2190899
|  | 14321.02379 | 0.2192901
|  | 14331.09614 | 0.2193496
|  | 14341.16344 | 0.2194127
|  | 14351.2257 | 0.2193337
|  | 14361.2829 | 0.2192077
|  | 14371.33504 | 0.2195883
|  | 14381.38213 | 0.2195567
|  | 14391.42415 | 0.2197208
|  | 14400.87083 | 0.2196237
|  | 14410.90301 | 0.2197818
|  | 14420.93011 | 0.219743
|  | 14430.95214 | 0.2201429
|  | 14440.96908 | 0.2202948
|  | 14450.98094 | 0.2204565
|  | 14460.98771 | 0.2206881
|  | 14470.98939 | 0.2208447
|  | 14480.98597 | 0.2207712
|  | 14490.97745 | 0.2209636
|  | 14500.96383 | 0.2213444
|  | 14510.9451 | 0.2214531
|  | 14520.92127 | 0.2213769
|  | 14530.89232 | 0.2212004
|  | 14540.85825 | 0.2212009
|  | 14550.81906 | 0.2213579
|  | 14560.77475 | 0.2217301
|  | 14571.31048 | 0.2222303
|  | 14581.25561 | 0.2229221
|  | 14591.19561 | 0.2230069
|  | 14601.13046 | 0.223281
|  | 14611.06018 | 0.2234273
|  | 14620.98475 | 0.2234968
|  | 14630.90417 | 0.2241403
|  | 14640.81844 | 0.2253394
|  | 14650.72755 | 0.2264948
|  | 14661.21393 | 0.2269336
|  | 14671.11242 | 0.226914
|  | 14681.00574 | 0.227526
|  | 14690.89389 | 0.2280233
|  | 14700.77687 | 0.2285672
|  | 14710.65467 | 0.2288986
|  | 14721.10787 | 0.2293788
|  | 14730.975 | 0.2299556
|  | 14740.83695 | 0.2298219
|  | 14750.6937 | 0.2299361
|  | 14761.12461 | 0.2305473
|  | 14770.97066 | 0.2306411
|  | 14780.81152 | 0.230525
|  | 14790.64717 | 0.2305513
|  | 14801.05571 | 0.2311946
|  | 14810.88064 | 0.2328643
|  | 14820.70034 | 0.2341363
|  | 14831.09199 | 0.2349715
|  | 14840.90095 | 0.2354972
|  | 14850.70469 | 0.2354745
|  | 14861.07941 | 0.2352766
|  | 14870.87237 | 0.2356642
|  | 14880.6601 | 0.235729
|  | 14891.01786 | 0.2358309
|  | 14900.7948 | 0.2362333
|  | 14910.56649 | 0.2363202
|  | 14920.90726 | 0.2371
|  | 14930.66813 | 0.2376378
|  | 14940.99744 | 0.237685
|  | 14950.74749 | 0.2380966
|  | 14960.49227 | 0.2385854
|  | 14970.80453 | 0.2390794
|  | 14980.53846 | 0.2394354
|  | 14990.83922 | 0.2406376
|  | 15000.56229 | 0.2408635
|  | 15010.85154 | 0.2415196
|  | 15020.56373 | 0.2435356
|  | 15030.84146 | 0.2443839
|  | 15040.54275 | 0.2446271
|  | 15050.80894 | 0.2447364
|  | 15060.49932 | 0.2452099
|  | 15070.75395 | 0.2456583
|  | 15080.43342 | 0.2460343
|  | 15090.67647 | 0.2465554
|  | 15100.91357 | 0.2474611
|  | 15110.57647 | 0.2488015
|  | 15120.80197 | 0.2508423
|  | 15130.45391 | 0.2529828
|  | 15140.6678 | 0.2552384
|  | 15150.87571 | 0.256182
|  | 15160.51103 | 0.2568462
|  | 15170.70731 | 0.2566136
|  | 15180.33163 | 0.2565277
|  | 15190.51626 | 0.2564117
|  | 15200.69489 | 0.2564209
|  | 15210.30253 | 0.2566409
|  | 15220.4695 | 0.2578892
|  | 15230.63045 | 0.2590579
|  | 15240.78539 | 0.2605254
|  | 15250.37064 | 0.2609023
|  | 15260.51388 | 0.260995
|  | 15270.65109 | 0.2608661
|  | 15280.78227 | 0.2611331
|  | 15290.34507 | 0.2610235
|  | 15300.46452 | 0.260785
|  | 15310.57793 | 0.2614137
|  | 15320.6853 | 0.2614054
|  | 15330.22559 | 0.2620616
|  | 15340.32119 | 0.2625764
|  | 15350.41073 | 0.2636533
|  | 15360.49422 | 0.2647883
|  | 15370.57164 | 0.2655186
|  | 15380.64299 | 0.2657907
|  | 15390.70827 | 0.2655813
|  | 15400.20879 | 0.2656839
|  | 15410.26225 | 0.2655874
|  | 15420.30963 | 0.2657069
|  | 15430.35092 | 0.2661525
|  | 15440.38612 | 0.2670214
|  | 15450.41522 | 0.2669252
|  | 15460.43823 | 0.2672972
|  | 15470.45513 | 0.2679281
|  | 15480.46592 | 0.267789
|  | 15490.4706 | 0.2684409
|  | 15500.46917 | 0.269732
|  | 15510.46161 | 0.2700353
|  | 15520.44794 | 0.2698156
|  | 15530.42813 | 0.269806
|  | 15540.4022 | 0.270312
|  | 15550.37013 | 0.2710952
|  | 15560.33192 | 0.2713302
|  | 15570.28757 | 0.2715889
|  | 15580.23707 | 0.2720266
|  | 15590.18042 | 0.272807
|  | 15600.11761 | 0.2727545
|  | 15610.04865 | 0.272919
|  | 15620.52472 | 0.273567
|  | 15630.44309 | 0.2739322
|  | 15640.35528 | 0.2739078
|  | 15650.2613 | 0.2740107
|  | 15660.16114 | 0.274246
|  | 15670.0548 | 0.2742503
|  | 15680.4914 | 0.2741001
|  | 15690.37234 | 0.2743865
|  | 15700.24708 | 0.2746659
|  | 15710.11563 | 0.2755549
|  | 15719.97797 | 0.2753426
|  | 15730.38149 | 0.2757203
|  | 15740.23107 | 0.2757613
|  | 15750.07444 | 0.2768477
|  | 15759.91159 | 0.2778649
|  | 15770.2885 | 0.2787502
|  | 15780.11286 | 0.2788526
|  | 15789.93098 | 0.2789183
|  | 15800.2878 | 0.2788097
|  | 15810.09311 | 0.2788624
|  | 15819.89218 | 0.2789542
|  | 15830.22886 | 0.2788169
|  | 15840.01509 | 0.2787827
|  | 15850.33821 | 0.2792781
|  | 15860.11158 | 0.2793183
|  | 15869.87869 | 0.2791828
|  | 15880.18161 | 0.2794746
|  | 15889.93584 | 0.2796163
|  | 15900.22516 | 0.2800472
|  | 15909.96648 | 0.2803376
|  | 15920.24218 | 0.2804262
|  | 15929.97059 | 0.2803347
|  | 15940.23264 | 0.280827
|  | 15949.94812 | 0.2810946
|  | 15960.19652 | 0.2811147
|  | 15969.89905 | 0.2812092
|  | 15980.13377 | 0.2820995
|  | 15989.82334 | 0.2828571
|  | 16000.04436 | 0.2827229